## Overview
BRIEF OVERVIEW OF THE WORKBOOK:
-In this workbook you will find the Omni LPF envelope for EglassMY750.
-Under the assumption of "general 3D loading conditions" , load was applied in the following axis: ε₁₁ - ε₂₂
-The laminate layup considered for the the generation of Omni LPF in stress space is: [55, -55, -55, 55]

## Omni-strain failure data
Layup : [55, -55, -55, 55]
[0] |  |  |  | [15] |  |  |  | [30] |  |  |  | [45] |  |  |  | [60] |  |  |  | [75] |  |  |  | [90] |  |  |  | Omni LPF in strain space |  |  |  |  | Omni LPF in stress space
ε₁₁ | ε₂₂ | ϕ (deg) | ψ (deg) | ε₁₁ | ε₂₂ | ϕ (deg) | ψ (deg) | ε₁₁ | ε₂₂ | ϕ (deg) | ψ (deg) | ε₁₁ | ε₂₂ | ϕ (deg) | ψ (deg) | ε₁₁ | ε₂₂ | ϕ (deg) | ψ (deg) | ε₁₁ | ε₂₂ | ϕ (deg) | ψ (deg) | ε₁₁ | ε₂₂ | ϕ (deg) | ψ (deg) | ε₁₁ | ε₂₂ | Flags |  |  | σ₁₁ | σ₂₂ | ϕ (deg) | ψ (deg)
0.02807007 | 0 | 0 | 0 | 0.03008547 | 0 | 0 | 0 | 0.03742676 | 0 | 0 | 0 | 0.03144264 | 0 | 0 | 0 | 0.02387304 | 0 | 0 | 0 | 0.0204222 | 0 | 0 | 0 | 0.01941166 | 0 | 0 | 0 | 0.01941166 | 0 | 2 | triangle | cyan | 131.8256 | 187.4758 | 0 | 0
0.02807026 | 0.000163308 | 0 | 0 | 0.03007294 | 0.0001749593 | 0 | 0 | 0.0373547 | 0.0002173233 | 0 | 0 | 0.03135332 | 0.0001824083 | 0 | 0 | 0.02384126 | 0.0001387044 | 0 | 0 | 0.02041034 | 0.0001187439 | 0 | 0 | 0.01940499 | 0.0001128949 | 0 | 0 | 0.01940499 | 0.0001128949 | 1 | circle | green | 132.8707 | 189.8611 | 0 | 0
0.02807017 | 0.000326626 | 0 | 0 | 0.0300604 | 0.0003497844 | 0 | 0 | 0.03728204 | 0.0004338158 | 0 | 0 | 0.03126395 | 0.000363789 | 0 | 0 | 0.02380968 | 0.0002770507 | 0 | 0 | 0.02039862 | 0.0002373594 | 0 | 0 | 0.01939833 | 0.00022572 | 0 | 0 | 0.01939833 | 0.00022572 | 1 | circle | green | 133.9151 | 192.245 | 0 | 0
0.02807013 | 0.000489966 | 0 | 0 | 0.03004785 | 0.0005244871 | 0 | 0 | 0.03721014 | 0.0006495054 | 0 | 0 | 0.0311742 | 0.0005441477 | 0 | 0 | 0.02377763 | 0.0004150401 | 0 | 0 | 0.02038688 | 0.0003558543 | 0 | 0 | 0.01939152 | 0.0003384802 | 0 | 0 | 0.01939152 | 0.0003384802 | 1 | circle | green | 134.9578 | 194.626 | 0 | 0
0.02807014 | 0.0006533398 | 0 | 0 | 0.03003528 | 0.0006990788 | 0 | 0 | 0.03713899 | 0.0008644196 | 0 | 0 | 0.03108442 | 0.0007234978 | 0 | 0 | 0.02374578 | 0.0005526892 | 0 | 0 | 0.02037512 | 0.0004742362 | 0 | 0 | 0.01938471 | 0.0004511842 | 0 | 0 | 0.01938471 | 0.0004511842 | 1 | circle | green | 136.0001 | 197.0059 | 0 | 0
0.0280702 | 0.0008167595 | 0 | 0 | 0.03002269 | 0.0008735712 | 0 | 0 | 0.03706727 | 0.001078547 | 0 | 0 | 0.0309946 | 0.0009018508 | 0 | 0 | 0.0237138 | 0.0006900012 | 0 | 0 | 0.02036318 | 0.0005925079 | 0 | 0 | 0.01937809 | 0.0005638448 | 0 | 0 | 0.01937809 | 0.0005638448 | 1 | circle | green | 137.0432 | 199.3866 | 0 | 0
0.02807032 | 0.000980237 | 0 | 0 | 0.03001043 | 0.001047987 | 0 | 0 | 0.03699632 | 0.00129194 | 0 | 0 | 0.03090443 | 0.001079207 | 0 | 0 | 0.0236817 | 0.0008269832 | 0 | 0 | 0.02035121 | 0.00071068 | 0 | 0 | 0.01937148 | 0.000676467 | 0 | 0 | 0.01937148 | 0.000676467 | 1 | circle | green | 138.086 | 201.7666 | 0 | 0
0.02807014 | 0.001143771 | 0 | 0 | 0.02999782 | 0.001222318 | 0 | 0 | 0.03692548 | 0.001504598 | 0 | 0 | 0.03081392 | 0.001255571 | 0 | 0 | 0.02364948 | 0.0009636423 | 0 | 0 | 0.0203394 | 0.0008287669 | 0 | 0 | 0.01936472 | 0.0007890517 | 0 | 0 | 0.01936472 | 0.0007890517 | 1 | circle | green | 139.1274 | 204.1443 | 0 | 0
0.02807035 | 0.001307397 | 0 | 0 | 0.02998554 | 0.001396599 | 0 | 0 | 0.03685475 | 0.001716538 | 0 | 0 | 0.03072341 | 0.001430966 | 0 | 0 | 0.02361713 | 0.001099985 | 0 | 0 | 0.02032756 | 0.0009467714 | 0 | 0 | 0.01935796 | 0.0009016116 | 0 | 0 | 0.01935796 | 0.0009016116 | 1 | circle | green | 140.1687 | 206.5215 | 0 | 0
0.02807027 | 0.0014711 | 0 | 0 | 0.0299729 | 0.001570813 | 0 | 0 | 0.03678414 | 0.001927775 | 0 | 0 | 0.0306329 | 0.001605402 | 0 | 0 | 0.023585 | 0.001236037 | 0 | 0 | 0.02031571 | 0.001064701 | 0 | 0 | 0.01935139 | 0.001014163 | 0 | 0 | 0.01935139 | 0.001014163 | 1 | circle | green | 141.211 | 208.9003 | 0 | 0
0.0280699 | 0.001634885 | 0 | 0 | 0.02996026 | 0.001744986 | 0 | 0 | 0.03671432 | 0.002138366 | 0 | 0 | 0.03054173 | 0.001778853 | 0 | 0 | 0.02355275 | 0.001371791 | 0 | 0 | 0.02030384 | 0.001182564 | 0 | 0 | 0.0193445 | 0.001126689 | 0 | 0 | 0.0193445 | 0.001126689 | 1 | circle | green | 142.251 | 211.2755 | 0 | 0
0.0280699 | 0.001798801 | 0 | 0 | 0.02994794 | 0.001919151 | 0 | 0 | 0.03664397 | 0.002348252 | 0 | 0 | 0.03045092 | 0.001951384 | 0 | 0 | 0.02352005 | 0.001507233 | 0 | 0 | 0.02029195 | 0.001300367 | 0 | 0 | 0.01933795 | 0.001239232 | 0 | 0 | 0.01933795 | 0.001239232 | 1 | circle | green | 143.2934 | 213.6543 | 0 | 0
0.02807028 | 0.001962865 | 0 | 0 | 0.02993526 | 0.002093278 | 0 | 0 | 0.03657441 | 0.002557532 | 0 | 0 | 0.03035947 | 0.002122941 | 0 | 0 | 0.02348758 | 0.001642411 | 0 | 0 | 0.02027988 | 0.001418108 | 0 | 0 | 0.01933108 | 0.001351761 | 0 | 0 | 0.01933108 | 0.001351761 | 1 | circle | green | 144.3336 | 216.0297 | 0 | 0
0.02807037 | 0.002127046 | 0 | 0 | 0.02992291 | 0.002267423 | 0 | 0 | 0.036505 | 0.002766183 | 0 | 0 | 0.03026839 | 0.002293602 | 0 | 0 | 0.02345499 | 0.001777313 | 0 | 0 | 0.02026779 | 0.001535802 | 0 | 0 | 0.01932455 | 0.001464327 | 0 | 0 | 0.01932455 | 0.001464327 | 1 | circle | green | 145.3764 | 218.4093 | 0 | 0
0.02807016 | 0.002291347 | 0 | 0 | 0.02991021 | 0.002441549 | 0 | 0 | 0.03643572 | 0.002974222 | 0 | 0 | 0.03017669 | 0.002463302 | 0 | 0 | 0.0234223 | 0.001911945 | 0 | 0 | 0.02025586 | 0.001653471 | 0 | 0 | 0.0193177 | 0.00157689 | 0 | 0 | 0.0193177 | 0.00157689 | 1 | circle | green | 146.417 | 220.7857 | 0 | 0
0.02807032 | 0.002455835 | 0 | 0 | 0.02989783 | 0.002615721 | 0 | 0 | 0.03636659 | 0.003181665 | 0 | 0 | 0.03008504 | 0.0026321 | 0 | 0 | 0.02338966 | 0.00204633 | 0 | 0 | 0.0202439 | 0.001771112 | 0 | 0 | 0.01931102 | 0.001689496 | 0 | 0 | 0.01931102 | 0.001689496 | 1 | circle | green | 147.4592 | 223.1647 | 0 | 0
0.02807018 | 0.002620464 | 0 | 0 | 0.02988543 | 0.002789925 | 0 | 0 | 0.03629762 | 0.003388528 | 0 | 0 | 0.02999311 | 0.002799977 | 0 | 0 | 0.02335692 | 0.002180463 | 0 | 0 | 0.02023192 | 0.001888731 | 0 | 0 | 0.01930436 | 0.001802139 | 0 | 0 | 0.01930436 | 0.001802139 | 1 | circle | green | 148.5018 | 225.5446 | 0 | 0
0.02807041 | 0.002785307 | 0 | 0 | 0.02987268 | 0.002964138 | 0 | 0 | 0.03622879 | 0.003594829 | 0 | 0 | 0.02990124 | 0.002966973 | 0 | 0 | 0.02332391 | 0.002314332 | 0 | 0 | 0.02021993 | 0.002006337 | 0 | 0 | 0.01929753 | 0.001914812 | 0 | 0 | 0.01929753 | 0.001914812 | 1 | circle | green | 149.5437 | 227.9236 | 0 | 0
0.02807033 | 0.00295031 | 0 | 0 | 0.02986024 | 0.003138438 | 0 | 0 | 0.03616013 | 0.003800583 | 0 | 0 | 0.02980912 | 0.003133065 | 0 | 0 | 0.0232908 | 0.002447962 | 0 | 0 | 0.02020775 | 0.00212392 | 0 | 0 | 0.01929071 | 0.002027536 | 0 | 0 | 0.01929071 | 0.002027536 | 1 | circle | green | 150.586 | 230.3038 | 0 | 0
0.02806994 | 0.003115481 | 0 | 0 | 0.02984745 | 0.003312766 | 0 | 0 | 0.03609163 | 0.004005807 | 0 | 0 | 0.02971674 | 0.003298259 | 0 | 0 | 0.02325792 | 0.002581395 | 0 | 0 | 0.02019555 | 0.002241502 | 0 | 0 | 0.01928423 | 0.002140356 | 0 | 0 | 0.01928423 | 0.002140356 | 1 | circle | green | 151.6316 | 232.6893 | 0 | 0
0.0280699 | 0.003280901 | 0 | 0 | 0.02983496 | 0.003487207 | 0 | 0 | 0.03602329 | 0.004210518 | 0 | 0 | 0.02962444 | 0.003462601 | 0 | 0 | 0.02322461 | 0.002714567 | 0 | 0 | 0.02018349 | 0.002359112 | 0 | 0 | 0.01927742 | 0.002253207 | 0 | 0 | 0.01927742 | 0.002253207 | 1 | circle | green | 152.6753 | 235.0723 | 0 | 0
0.02807022 | 0.003446589 | 0 | 0 | 0.02982279 | 0.003661778 | 0 | 0 | 0.03595511 | 0.004414733 | 0 | 0 | 0.02953191 | 0.003626062 | 0 | 0 | 0.02319152 | 0.002847561 | 0 | 0 | 0.02017141 | 0.002476738 | 0 | 0 | 0.01927061 | 0.002366134 | 0 | 0 | 0.01927061 | 0.002366134 | 1 | circle | green | 153.7196 | 237.457 | 0 | 0
0.02807022 | 0.003612478 | 0 | 0 | 0.02981025 | 0.00383641 | 0 | 0 | 0.03588711 | 0.004618467 | 0 | 0 | 0.02943913 | 0.003788649 | 0 | 0 | 0.02315801 | 0.002980305 | 0 | 0 | 0.02015914 | 0.002594367 | 0 | 0 | 0.0192638 | 0.002479142 | 0 | 0 | 0.0192638 | 0.002479142 | 1 | circle | green | 154.7648 | 239.8434 | 0 | 0
0.0280699 | 0.003778571 | 0 | 0 | 0.02979735 | 0.004011109 | 0 | 0 | 0.03581993 | 0.004821827 | 0 | 0 | 0.02934646 | 0.003950414 | 0 | 0 | 0.02312473 | 0.003112888 | 0 | 0 | 0.02014685 | 0.002712027 | 0 | 0 | 0.01925716 | 0.002592263 | 0 | 0 | 0.01925716 | 0.002592263 | 1 | circle | green | 155.8122 | 242.2339 | 0 | 0
0.02806992 | 0.003944969 | 0 | 0 | 0.02978475 | 0.004185973 | 0 | 0 | 0.03575227 | 0.005024654 | 0 | 0 | 0.02925357 | 0.004111321 | 0 | 0 | 0.02309136 | 0.003245279 | 0 | 0 | 0.0201347 | 0.002829747 | 0 | 0 | 0.01925035 | 0.00270546 | 0 | 0 | 0.01925035 | 0.00270546 | 1 | circle | green | 156.8592 | 244.6244 | 0 | 0
0.02807027 | 0.004111689 | 0 | 0 | 0.02977244 | 0.00436102 | 0 | 0 | 0.03568479 | 0.005227051 | 0 | 0 | 0.02916079 | 0.004271427 | 0 | 0 | 0.02305756 | 0.003377435 | 0 | 0 | 0.02012252 | 0.002947515 | 0 | 0 | 0.01924369 | 0.002818786 | 0 | 0 | 0.01924369 | 0.002818786 | 1 | circle | green | 157.9085 | 247.0192 | 0 | 0
0.02807029 | 0.004278647 | 0 | 0 | 0.02975976 | 0.004536166 | 0 | 0 | 0.03561747 | 0.005429035 | 0 | 0 | 0.02906748 | 0.004430644 | 0 | 0 | 0.02302399 | 0.003509458 | 0 | 0 | 0.02011015 | 0.003065312 | 0 | 0 | 0.01923687 | 0.002932202 | 0 | 0 | 0.01923687 | 0.002932202 | 1 | circle | green | 158.9575 | 249.4143 | 0 | 0
0.02806998 | 0.004445848 | 0 | 0 | 0.02974737 | 0.004711521 | 0 | 0 | 0.03555034 | 0.005630621 | 0 | 0 | 0.02897428 | 0.004589076 | 0 | 0 | 0.02298999 | 0.003641257 | 0 | 0 | 0.02009774 | 0.00318317 | 0 | 0 | 0.01923003 | 0.003045738 | 0 | 0 | 0.01923003 | 0.003045738 | 1 | circle | green | 160.0076 | 251.812 | 0 | 0
0.02806999 | 0.004613407 | 0 | 0 | 0.02973461 | 0.004886994 | 0 | 0 | 0.03548273 | 0.005831718 | 0 | 0 | 0.02888089 | 0.004746682 | 0 | 0 | 0.02295623 | 0.003772942 | 0 | 0 | 0.02008547 | 0.003301122 | 0 | 0 | 0.01922319 | 0.003159402 | 0 | 0 | 0.01922319 | 0.003159402 | 1 | circle | green | 161.0589 | 254.2123 | 0 | 0
0.02807032 | 0.004781341 | 0 | 0 | 0.02972213 | 0.005062702 | 0 | 0 | 0.03541595 | 0.006032556 | 0 | 0 | 0.02878764 | 0.004903525 | 0 | 0 | 0.02292238 | 0.00390447 | 0 | 0 | 0.02007316 | 0.003419151 | 0 | 0 | 0.01921649 | 0.00327323 | 0 | 0 | 0.01921649 | 0.00327323 | 1 | circle | green | 162.1128 | 256.6176 | 0 | 0
0.02807029 | 0.00494955 | 0 | 0 | 0.02970927 | 0.005238545 | 0 | 0 | 0.03534936 | 0.006233046 | 0 | 0 | 0.02869387 | 0.005059503 | 0 | 0 | 0.0228881 | 0.00403579 | 0 | 0 | 0.02006066 | 0.003537235 | 0 | 0 | 0.01920978 | 0.003387202 | 0 | 0 | 0.01920978 | 0.003387202 | 1 | circle | green | 163.1679 | 259.0259 | 0 | 0
0.02806992 | 0.00511804 | 0 | 0 | 0.02969668 | 0.00541465 | 0 | 0 | 0.03528229 | 0.006433085 | 0 | 0 | 0.02860024 | 0.005214735 | 0 | 0 | 0.02285405 | 0.004167022 | 0 | 0 | 0.02004811 | 0.00365541 | 0 | 0 | 0.01920288 | 0.003501297 | 0 | 0 | 0.01920288 | 0.003501297 | 1 | circle | green | 164.223 | 261.4351 | 0 | 0
0.02807017 | 0.005287003 | 0 | 0 | 0.02968435 | 0.005591033 | 0 | 0 | 0.03521606 | 0.006632926 | 0 | 0 | 0.02850644 | 0.005369173 | 0 | 0 | 0.02281975 | 0.004298088 | 0 | 0 | 0.02003569 | 0.003773712 | 0 | 0 | 0.01919597 | 0.00361555 | 0 | 0 | 0.01919597 | 0.00361555 | 1 | circle | green | 165.2794 | 263.8475 | 0 | 0
0.02807007 | 0.005456269 | 0 | 0 | 0.02967164 | 0.005767582 | 0 | 0 | 0.03514935 | 0.006832341 | 0 | 0 | 0.02841279 | 0.005522888 | 0 | 0 | 0.02278535 | 0.004429023 | 0 | 0 | 0.02002323 | 0.003892121 | 0 | 0 | 0.01918919 | 0.00373 | 0 | 0 | 0.01918919 | 0.00373 | 1 | circle | green | 166.3388 | 266.2655 | 0 | 0
0.02806992 | 0.005625909 | 0 | 0 | 0.02965853 | 0.005944304 | 0 | 0 | 0.03508282 | 0.007031468 | 0 | 0 | 0.02831865 | 0.00567576 | 0 | 0 | 0.02275101 | 0.004559867 | 0 | 0 | 0.02001072 | 0.004010644 | 0 | 0 | 0.01918238 | 0.003844625 | 0 | 0 | 0.01918238 | 0.003844625 | 1 | circle | green | 167.3996 | 268.687 | 0 | 0
0.02807006 | 0.005796001 | 0 | 0 | 0.029646 | 0.006121406 | 0 | 0 | 0.03501648 | 0.007230321 | 0 | 0 | 0.02822468 | 0.005827928 | 0 | 0 | 0.02271625 | 0.004690529 | 0 | 0 | 0.019998 | 0.004129254 | 0 | 0 | 0.01917538 | 0.003959397 | 0 | 0 | 0.01917538 | 0.003959397 | 1 | circle | green | 168.4605 | 271.1099 | 0 | 0
0.02807015 | 0.005966494 | 0 | 0 | 0.02963307 | 0.006298703 | 0 | 0 | 0.03495031 | 0.007428919 | 0 | 0 | 0.02813055 | 0.005979333 | 0 | 0 | 0.02268172 | 0.004821149 | 0 | 0 | 0.01998539 | 0.004248026 | 0 | 0 | 0.01916867 | 0.004074427 | 0 | 0 | 0.01916867 | 0.004074427 | 1 | circle | green | 169.5259 | 273.5412 | 0 | 0
0.02807018 | 0.006137398 | 0 | 0 | 0.0296207 | 0.006476412 | 0 | 0 | 0.03488433 | 0.007627276 | 0 | 0 | 0.02803627 | 0.006129983 | 0 | 0 | 0.02264677 | 0.004951598 | 0 | 0 | 0.01997257 | 0.004366897 | 0 | 0 | 0.0191616 | 0.004189583 | 0 | 0 | 0.0191616 | 0.004189583 | 1 | circle | green | 170.59 | 275.9717 | 0 | 0
0.02807015 | 0.006308723 | 0 | 0 | 0.02960792 | 0.006654336 | 0 | 0 | 0.03481852 | 0.007825411 | 0 | 0 | 0.02794184 | 0.006279885 | 0 | 0 | 0.02261172 | 0.00508195 | 0 | 0 | 0.01995985 | 0.004485946 | 0 | 0 | 0.01915481 | 0.004305015 | 0 | 0 | 0.01915481 | 0.004305015 | 1 | circle | green | 171.6588 | 278.4109 | 0 | 0
0.02807005 | 0.006480481 | 0 | 0 | 0.02959473 | 0.006832482 | 0 | 0 | 0.03475224 | 0.008023188 | 0 | 0 | 0.02784759 | 0.006429122 | 0 | 0 | 0.02257689 | 0.005212286 | 0 | 0 | 0.01994724 | 0.004605182 | 0 | 0 | 0.01914798 | 0.00442066 | 0 | 0 | 0.01914798 | 0.00442066 | 1 | circle | green | 172.7293 | 280.8543 | 0 | 0
0.02807019 | 0.006652758 | 0 | 0 | 0.02958241 | 0.00701116 | 0 | 0 | 0.03468679 | 0.00822092 | 0 | 0 | 0.02775288 | 0.006577552 | 0 | 0 | 0.02254164 | 0.005342467 | 0 | 0 | 0.0199344 | 0.004724539 | 0 | 0 | 0.01914094 | 0.004536486 | 0 | 0 | 0.01914094 | 0.004536486 | 1 | circle | green | 173.8001 | 283.2997 | 0 | 0
0.02806994 | 0.006825414 | 0 | 0 | 0.02956901 | 0.007189926 | 0 | 0 | 0.03462086 | 0.008418321 | 0 | 0 | 0.02765835 | 0.006725335 | 0 | 0 | 0.02250628 | 0.005472571 | 0 | 0 | 0.01992166 | 0.004844099 | 0 | 0 | 0.01913401 | 0.004652577 | 0 | 0 | 0.01913401 | 0.004652577 | 1 | circle | green | 174.8742 | 285.7518 | 0 | 0
0.02806991 | 0.006998615 | 0 | 0 | 0.02955648 | 0.007369258 | 0 | 0 | 0.03455511 | 0.008615556 | 0 | 0 | 0.0275637 | 0.006872403 | 0 | 0 | 0.02247115 | 0.005602687 | 0 | 0 | 0.01990868 | 0.004963792 | 0 | 0 | 0.01912702 | 0.004768902 | 0 | 0 | 0.01912702 | 0.004768902 | 1 | circle | green | 175.9502 | 288.2085 | 0 | 0
0.02807012 | 0.007172377 | 0 | 0 | 0.02954351 | 0.007548853 | 0 | 0 | 0.03448952 | 0.008812641 | 0 | 0 | 0.02746892 | 0.007018762 | 0 | 0 | 0.02243559 | 0.005732663 | 0 | 0 | 0.01989564 | 0.005083663 | 0 | 0 | 0.01912013 | 0.004885509 | 0 | 0 | 0.01912013 | 0.004885509 | 1 | circle | green | 177.0296 | 290.6723 | 0 | 0
0.02807021 | 0.007346631 | 0 | 0 | 0.02953073 | 0.007728883 | 0 | 0 | 0.03442346 | 0.009009424 | 0 | 0 | 0.02737402 | 0.007164421 | 0 | 0 | 0.02239992 | 0.005862583 | 0 | 0 | 0.01988284 | 0.005203804 | 0 | 0 | 0.01911302 | 0.005002325 | 0 | 0 | 0.01911302 | 0.005002325 | 1 | circle | green | 178.1095 | 293.1384 | 0 | 0
0.0280702 | 0.007521388 | 0 | 0 | 0.02951751 | 0.007909193 | 0 | 0 | 0.03435821 | 0.009206256 | 0 | 0 | 0.027279 | 0.007309386 | 0 | 0 | 0.02236415 | 0.005992455 | 0 | 0 | 0.01986964 | 0.005324054 | 0 | 0 | 0.01910601 | 0.005119439 | 0 | 0 | 0.01910601 | 0.005119439 | 1 | circle | green | 179.1929 | 295.6119 | 0 | 0
0.02807007 | 0.007696658 | 0 | 0 | 0.02950448 | 0.008089964 | 0 | 0 | 0.03429248 | 0.009402809 | 0 | 0 | 0.02718419 | 0.007453754 | 0 | 0 | 0.02232826 | 0.006122285 | 0 | 0 | 0.01985668 | 0.005444591 | 0 | 0 | 0.01909891 | 0.005236817 | 0 | 0 | 0.01909891 | 0.005236817 | 1 | circle | green | 180.2784 | 298.0905 | 0 | 0
0.02807046 | 0.007872631 | 0 | 0 | 0.02949162 | 0.008271211 | 0 | 0 | 0.03422692 | 0.00959927 | 0 | 0 | 0.02708894 | 0.007597357 | 0 | 0 | 0.02229226 | 0.006252081 | 0 | 0 | 0.01984363 | 0.005565338 | 0 | 0 | 0.01909191 | 0.00535451 | 0 | 0 | 0.01909191 | 0.00535451 | 1 | circle | green | 181.3675 | 300.5767 | 0 | 0
0.02807038 | 0.008049053 | 0 | 0 | 0.02947862 | 0.008452858 | 0 | 0 | 0.03416151 | 0.009795655 | 0 | 0 | 0.02699359 | 0.007740288 | 0 | 0 | 0.02225616 | 0.00638185 | 0 | 0 | 0.01983049 | 0.005686301 | 0 | 0 | 0.01908482 | 0.005472484 | 0 | 0 | 0.01908482 | 0.005472484 | 1 | circle | green | 182.4587 | 303.0681 | 0 | 0
0.02807017 | 0.008226021 | 0 | 0 | 0.02946578 | 0.008635008 | 0 | 0 | 0.03409625 | 0.009991978 | 0 | 0 | 0.02689845 | 0.007882648 | 0 | 0 | 0.02221993 | 0.006511598 | 0 | 0 | 0.01981725 | 0.005807487 | 0 | 0 | 0.0190778 | 0.00559079 | 0 | 0 | 0.0190778 | 0.00559079 | 1 | circle | green | 183.5537 | 305.5676 | 0 | 0
0.02807012 | 0.008403642 | 0 | 0 | 0.02945246 | 0.008817487 | 0 | 0 | 0.03403051 | 0.01018807 | 0 | 0 | 0.02680322 | 0.008024356 | 0 | 0 | 0.02218359 | 0.006641332 | 0 | 0 | 0.01980391 | 0.005928902 | 0 | 0 | 0.01907069 | 0.005709391 | 0 | 0 | 0.01907069 | 0.005709391 | 1 | circle | green | 184.6508 | 308.0725 | 0 | 0
0.02806991 | 0.008581833 | 0 | 0 | 0.02943928 | 0.009000492 | 0 | 0 | 0.03396556 | 0.01038431 | 0 | 0 | 0.02670756 | 0.008165321 | 0 | 0 | 0.02214713 | 0.006771058 | 0 | 0 | 0.01979047 | 0.006050554 | 0 | 0 | 0.01906365 | 0.005828343 | 0 | 0 | 0.01906365 | 0.005828343 | 1 | circle | green | 185.7518 | 310.5856 | 0 | 0
0.02807017 | 0.008760803 | 0 | 0 | 0.02942593 | 0.009183941 | 0 | 0 | 0.03390011 | 0.01058035 | 0 | 0 | 0.02661213 | 0.008305743 | 0 | 0 | 0.02211023 | 0.006900685 | 0 | 0 | 0.01977724 | 0.006172549 | 0 | 0 | 0.0190565 | 0.005947604 | 0 | 0 | 0.0190565 | 0.005947604 | 1 | circle | green | 186.8551 | 313.1045 | 0 | 0
0.02806993 | 0.008940268 | 0 | 0 | 0.02941271 | 0.009367944 | 0 | 0 | 0.0338348 | 0.01077638 | 0 | 0 | 0.02651661 | 0.008445534 | 0 | 0 | 0.02207353 | 0.007030415 | 0 | 0 | 0.01976358 | 0.006294695 | 0 | 0 | 0.01904925 | 0.006067182 | 0 | 0 | 0.01904925 | 0.006067182 | 1 | circle | green | 187.9607 | 315.6292 | 0 | 0
0.02807014 | 0.009120542 | 0 | 0 | 0.02939962 | 0.009552516 | 0 | 0 | 0.03374296 | 0.01096375 | 0 | 0 | 0.02642068 | 0.008584598 | 0 | 0 | 0.0220367 | 0.007160158 | 0 | 0 | 0.01975011 | 0.0064172 | 0 | 0 | 0.0190422 | 0.006187186 | 0 | 0 | 0.0190422 | 0.006187186 | 1 | circle | green | 189.0718 | 318.1651 | 0 | 0
0.02807015 | 0.009301436 | 0 | 0 | 0.02938664 | 0.009737672 | 0 | 0 | 0.03350434 | 0.01110213 | 0 | 0 | 0.02632498 | 0.008723147 | 0 | 0 | 0.02199942 | 0.007289815 | 0 | 0 | 0.01973652 | 0.006539972 | 0 | 0 | 0.01903487 | 0.00630747 | 0 | 0 | 0.01903487 | 0.00630747 | 1 | circle | green | 190.1838 | 320.7044 | 0 | 0
0.02807027 | 0.009483065 | 0 | 0 | 0.02937313 | 0.009923213 | 0 | 0 | 0.03326748 | 0.01123885 | 0 | 0 | 0.02622919 | 0.008861088 | 0 | 0 | 0.02196233 | 0.007419601 | 0 | 0 | 0.01972297 | 0.006663069 | 0 | 0 | 0.01902774 | 0.006428199 | 0 | 0 | 0.01902774 | 0.006428199 | 1 | circle | green | 191.3013 | 323.2552 | 0 | 0
0.02807017 | 0.009665336 | 0 | 0 | 0.02935972 | 0.01010936 | 0 | 0 | 0.03303205 | 0.01137385 | 0 | 0 | 0.02613301 | 0.008998319 | 0 | 0 | 0.02192495 | 0.007549366 | 0 | 0 | 0.01970927 | 0.006786447 | 0 | 0 | 0.01902032 | 0.006549221 | 0 | 0 | 0.01902032 | 0.006549221 | 1 | circle | green | 192.4197 | 325.8096 | 0 | 0
0.02807016 | 0.009848368 | 0 | 0 | 0.02934639 | 0.01029613 | 0 | 0 | 0.03279776 | 0.01150704 | 0 | 0 | 0.02603707 | 0.009135062 | 0 | 0 | 0.02188743 | 0.007679167 | 0 | 0 | 0.0196956 | 0.006910168 | 0 | 0 | 0.01901308 | 0.006670705 | 0 | 0 | 0.01901308 | 0.006670705 | 1 | circle | green | 193.5438 | 328.3758 | 0 | 0
0.02807022 | 0.01003218 | 0 | 0 | 0.02933283 | 0.01048342 | 0 | 0 | 0.03256493 | 0.01163856 | 0 | 0 | 0.02594105 | 0.009271219 | 0 | 0 | 0.02184961 | 0.007808956 | 0 | 0 | 0.01968178 | 0.007034183 | 0 | 0 | 0.01900569 | 0.006792551 | 0 | 0 | 0.01900569 | 0.006792551 | 1 | circle | green | 194.6704 | 330.9485 | 0 | 0
0.02807035 | 0.01021677 | 0 | 0 | 0.02931933 | 0.01067136 | 0 | 0 | 0.03233357 | 0.01176846 | 0 | 0 | 0.02584496 | 0.009406797 | 0 | 0 | 0.02181197 | 0.007938908 | 0 | 0 | 0.01966782 | 0.007158499 | 0 | 0 | 0.01899847 | 0.006914879 | 0 | 0 | 0.01899847 | 0.006914879 | 1 | circle | green | 195.8028 | 333.5332 | 0 | 0
0.02806991 | 0.01040194 | 0 | 0 | 0.02930558 | 0.01085985 | 0 | 0 | 0.03210368 | 0.01189675 | 0 | 0 | 0.02574848 | 0.009541687 | 0 | 0 | 0.02177386 | 0.008068801 | 0 | 0 | 0.019654 | 0.007283239 | 0 | 0 | 0.0189911 | 0.007037584 | 0 | 0 | 0.0189911 | 0.007037584 | 1 | circle | green | 196.9378 | 336.1246 | 0 | 0
0.02807013 | 0.01058816 | 0 | 0 | 0.0292925 | 0.01104924 | 0 | 0 | 0.03187527 | 0.01202347 | 0 | 0 | 0.02565225 | 0.009676126 | 0 | 0 | 0.02173592 | 0.008198873 | 0 | 0 | 0.01964003 | 0.007408295 | 0 | 0 | 0.01898356 | 0.007160673 | 0 | 0 | 0.01898356 | 0.007160673 | 1 | circle | green | 198.0754 | 338.7227 | 0 | 0
0.02807038 | 0.01077521 | 0 | 0 | 0.02927882 | 0.01123909 | 0 | 0 | 0.03164835 | 0.01214866 | 0 | 0 | 0.02555595 | 0.009810009 | 0 | 0 | 0.02169752 | 0.008328896 | 0 | 0 | 0.01962589 | 0.007533674 | 0 | 0 | 0.01897617 | 0.00728427 | 0 | 0 | 0.01897617 | 0.00728427 | 1 | circle | green | 199.2189 | 341.3333 | 0 | 0
0.02807002 | 0.01096286 | 0 | 0 | 0.02926518 | 0.01142963 | 0 | 0 | 0.0314223 | 0.01227211 | 0 | 0 | 0.02545927 | 0.00994322 | 0 | 0 | 0.02165895 | 0.008458993 | 0 | 0 | 0.01961173 | 0.007659443 | 0 | 0 | 0.01896892 | 0.007408388 | 0 | 0 | 0.01896892 | 0.007408388 | 1 | circle | green | 200.3684 | 343.9565 | 0 | 0
0.02807029 | 0.01115161 | 0 | 0 | 0.02925092 | 0.01162065 | 0 | 0 | 0.03119807 | 0.0123942 | 0 | 0 | 0.02536283 | 0.01007601 | 0 | 0 | 0.02162023 | 0.008589169 | 0 | 0 | 0.0195974 | 0.007785548 | 0 | 0 | 0.01896133 | 0.007532853 | 0 | 0 | 0.01896133 | 0.007532853 | 1 | circle | green | 201.5189 | 346.584 | 0 | 0
0.02806993 | 0.01134099 | 0 | 0 | 0.02923729 | 0.01181263 | 0 | 0 | 0.03097533 | 0.01251485 | 0 | 0 | 0.02526603 | 0.01020814 | 0 | 0 | 0.02158166 | 0.008719556 | 0 | 0 | 0.01958334 | 0.007912182 | 0 | 0 | 0.01895385 | 0.007657854 | 0 | 0 | 0.01895385 | 0.007657854 | 1 | circle | green | 202.6754 | 349.2243 | 0 | 0
0.02807016 | 0.01153149 | 0 | 0 | 0.02922365 | 0.01200536 | 0 | 0 | 0.03075349 | 0.01263383 | 0 | 0 | 0.02516916 | 0.01033974 | 0 | 0 | 0.02154261 | 0.008849911 | 0 | 0 | 0.01956878 | 0.008039043 | 0 | 0 | 0.01894634 | 0.00778334 | 0 | 0 | 0.01894634 | 0.00778334 | 1 | circle | green | 203.8363 | 351.8747 | 0 | 0
0.02807036 | 0.0117229 | 0 | 0 | 0.02920998 | 0.01219884 | 0 | 0 | 0.03053317 | 0.01275144 | 0 | 0 | 0.02507224 | 0.01047081 | 0 | 0 | 0.02150338 | 0.008980364 | 0 | 0 | 0.01955433 | 0.008166388 | 0 | 0 | 0.01893862 | 0.007909255 | 0 | 0 | 0.01893862 | 0.007909255 | 1 | circle | green | 205 | 354.5324 | 0 | 0
0.0280699 | 0.01191496 | 0 | 0 | 0.02919567 | 0.01239282 | 0 | 0 | 0.03031437 | 0.01286769 | 0 | 0 | 0.02497556 | 0.0106015 | 0 | 0 | 0.02146399 | 0.009110921 | 0 | 0 | 0.01953998 | 0.008294228 | 0 | 0 | 0.01893116 | 0.008035799 | 0 | 0 | 0.01893116 | 0.008035799 | 1 | circle | green | 206.1714 | 357.2062 | 0 | 0
0.02806998 | 0.01210821 | 0 | 0 | 0.02918192 | 0.01258785 | 0 | 0 | 0.03009709 | 0.01298262 | 0 | 0 | 0.02487853 | 0.01073155 | 0 | 0 | 0.02142472 | 0.00924172 | 0 | 0 | 0.01952541 | 0.00842244 | 0 | 0 | 0.01892347 | 0.008162788 | 0 | 0 | 0.01892347 | 0.008162788 | 1 | circle | green | 207.3457 | 359.8875 | 0 | 0
0.02806999 | 0.01230239 | 0 | 0 | 0.0291675 | 0.0127834 | 0 | 0 | 0.02988073 | 0.013096 | 0 | 0 | 0.02478143 | 0.0108611 | 0 | 0 | 0.02138496 | 0.009372504 | 0 | 0 | 0.01951063 | 0.008551032 | 0 | 0 | 0.01891586 | 0.008290361 | 0 | 0 | 0.01891586 | 0.008290361 | 1 | circle | green | 208.5261 | 362.5823 | 0 | 0
0.02806991 | 0.01249753 | 0 | 0 | 0.02915362 | 0.01298003 | 0 | 0 | 0.0296659 | 0.01320811 | 0 | 0 | 0.02468398 | 0.01099001 | 0 | 0 | 0.02134501 | 0.00950341 | 0 | 0 | 0.01949592 | 0.008680143 | 0 | 0 | 0.01890817 | 0.00841846 | 0 | 0 | 0.01890817 | 0.00841846 | 1 | circle | green | 209.711 | 365.2877 | 0 | 0
0.02807032 | 0.0126939 | 0 | 0 | 0.02913966 | 0.01317747 | 0 | 0 | 0.02945231 | 0.01331886 | 0 | 0 | 0.02458678 | 0.01111858 | 0 | 0 | 0.02130487 | 0.009634443 | 0 | 0 | 0.01948098 | 0.008809647 | 0 | 0 | 0.01890039 | 0.008547094 | 0 | 0 | 0.01890039 | 0.008547094 | 1 | circle | green | 210.9005 | 368.0038 | 0 | 0
0.02807001 | 0.01289098 | 0 | 0 | 0.02912499 | 0.01337547 | 0 | 0 | 0.02923995 | 0.01342827 | 0 | 0 | 0.02448952 | 0.01124667 | 0 | 0 | 0.02126484 | 0.009765748 | 0 | 0 | 0.0194661 | 0.008939689 | 0 | 0 | 0.01889266 | 0.008676339 | 0 | 0 | 0.01889266 | 0.008676339 | 1 | circle | green | 212.0963 | 370.7337 | 0 | 0
0.02807017 | 0.01308933 | 0 | 0 | 0.02911081 | 0.01357459 | 0 | 0 | 0.02902913 | 0.01353651 | 0 | 0 | 0.02439191 | 0.01137414 | 0 | 0 | 0.0212243 | 0.009897055 | 0 | 0 | 0.01945127 | 0.009070278 | 0 | 0 | 0.01888497 | 0.008806206 | 0 | 0 | 0.01888497 | 0.008806206 | 1 | circle | green | 213.2983 | 373.4774 | 0 | 0
0.02807017 | 0.01328869 | 0 | 0 | 0.02909651 | 0.01377457 | 0 | 0 | 0.02881926 | 0.01364332 | 0 | 0 | 0.02429426 | 0.01150114 | 0 | 0 | 0.02118356 | 0.01002851 | 0 | 0 | 0.01943619 | 0.009201283 | 0 | 0 | 0.01887701 | 0.008936563 | 0 | 0 | 0.01887701 | 0.008936563 | 1 | circle | green | 214.5032 | 376.2292 | 0 | 0
0.02807001 | 0.01348907 | 0 | 0 | 0.02908207 | 0.01397542 | 0 | 0 | 0.02861094 | 0.01374902 | 0 | 0 | 0.02419655 | 0.01162768 | 0 | 0 | 0.02114291 | 0.01016025 | 0 | 0 | 0.01942084 | 0.009332707 | 0 | 0 | 0.01886908 | 0.009067558 | 0 | 0 | 0.01886908 | 0.009067558 | 1 | circle | green | 215.7145 | 378.9951 | 0 | 0
0.02807026 | 0.01369078 | 0 | 0 | 0.02906747 | 0.01417715 | 0 | 0 | 0.02840356 | 0.01385334 | 0 | 0 | 0.02409879 | 0.01175377 | 0 | 0 | 0.02110174 | 0.01029201 | 0 | 0 | 0.01940567 | 0.009464776 | 0 | 0 | 0.01886131 | 0.009199274 | 0 | 0 | 0.01886131 | 0.009199274 | 1 | circle | green | 216.9338 | 381.7782 | 0 | 0
0.0280703 | 0.01389353 | 0 | 0 | 0.02905331 | 0.01438008 | 0 | 0 | 0.02819774 | 0.01395661 | 0 | 0 | 0.02400099 | 0.01187941 | 0 | 0 | 0.02106066 | 0.01042407 | 0 | 0 | 0.01939021 | 0.009597279 | 0 | 0 | 0.01885324 | 0.009331502 | 0 | 0 | 0.01885324 | 0.009331502 | 1 | circle | green | 218.156 | 384.5695 | 0 | 0
0.02807013 | 0.01409735 | 0 | 0 | 0.02903836 | 0.01458361 | 0 | 0 | 0.02799318 | 0.0140587 | 0 | 0 | 0.02390313 | 0.0120046 | 0 | 0 | 0.02101904 | 0.01055616 | 0 | 0 | 0.01937491 | 0.009730447 | 0 | 0 | 0.01884516 | 0.009464397 | 0 | 0 | 0.01884516 | 0.009464397 | 1 | circle | green | 219.3847 | 387.3752 | 0 | 0
0.02807032 | 0.01430254 | 0 | 0 | 0.0290238 | 0.01478837 | 0 | 0 | 0.02778957 | 0.01415949 | 0 | 0 | 0.02380493 | 0.01212922 | 0 | 0 | 0.0209775 | 0.01068857 | 0 | 0 | 0.01935931 | 0.009864063 | 0 | 0 | 0.01883737 | 0.009598118 | 0 | 0 | 0.01883737 | 0.009598118 | 1 | circle | green | 220.6232 | 390.2016 | 0 | 0
0.02807026 | 0.01450883 | 0 | 0 | 0.02900904 | 0.01499406 | 0 | 0 | 0.02758752 | 0.01425931 | 0 | 0 | 0.02370698 | 0.01225356 | 0 | 0 | 0.02093572 | 0.01082116 | 0 | 0 | 0.01934371 | 0.009998287 | 0 | 0 | 0.01882925 | 0.009732375 | 0 | 0 | 0.01882925 | 0.009732375 | 1 | circle | green | 221.8647 | 393.0364 | 0 | 0
0.02806992 | 0.01471621 | 0 | 0 | 0.02899404 | 0.0152007 | 0 | 0 | 0.02738644 | 0.01435789 | 0 | 0 | 0.02360869 | 0.01237732 | 0 | 0 | 0.02089369 | 0.01095393 | 0 | 0 | 0.01932778 | 0.01013297 | 0 | 0 | 0.01882108 | 0.009867327 | 0 | 0 | 0.01882108 | 0.009867327 | 1 | circle | green | 223.1126 | 395.886 | 0 | 0
0.02807018 | 0.01492518 | 0 | 0 | 0.02897938 | 0.01540861 | 0 | 0 | 0.02718663 | 0.01445539 | 0 | 0 | 0.02351034 | 0.01250067 | 0 | 0 | 0.02085142 | 0.0110869 | 0 | 0 | 0.01931212 | 0.01026844 | 0 | 0 | 0.01881287 | 0.01000298 | 0 | 0 | 0.01881287 | 0.01000298 | 1 | circle | green | 224.367 | 398.7503 | 0 | 0
0.02807014 | 0.01513528 | 0 | 0 | 0.02896446 | 0.0156175 | 0 | 0 | 0.02698778 | 0.01455168 | 0 | 0 | 0.02341166 | 0.01262345 | 0 | 0 | 0.0208089 | 0.01122006 | 0 | 0 | 0.01929612 | 0.01040438 | 0 | 0 | 0.0188046 | 0.01013935 | 0 | 0 | 0.0188046 | 0.01013935 | 1 | circle | green | 225.6278 | 401.6295 | 0 | 0
0.02807005 | 0.01534669 | 0 | 0 | 0.02894926 | 0.01582737 | 0 | 0 | 0.0267905 | 0.01464712 | 0 | 0 | 0.02331322 | 0.01274599 | 0 | 0 | 0.02076611 | 0.01135342 | 0 | 0 | 0.01928008 | 0.01054096 | 0 | 0 | 0.0187964 | 0.01027652 | 0 | 0 | 0.0187964 | 0.01027652 | 1 | circle | green | 226.8969 | 404.5268 | 0 | 0
0.02807021 | 0.01555957 | 0 | 0 | 0.02893376 | 0.01603824 | 0 | 0 | 0.02659419 | 0.0147414 | 0 | 0 | 0.02321444 | 0.01286798 | 0 | 0 | 0.02072306 | 0.01148698 | 0 | 0 | 0.01926397 | 0.01067819 | 0 | 0 | 0.01878811 | 0.01041442 | 0 | 0 | 0.01878811 | 0.01041442 | 1 | circle | green | 228.1725 | 407.4391 | 0 | 0
0.02807001 | 0.01577363 | 0 | 0 | 0.02891853 | 0.01625045 | 0 | 0 | 0.02639914 | 0.01483471 | 0 | 0 | 0.02311562 | 0.01298957 | 0 | 0 | 0.02067975 | 0.01162076 | 0 | 0 | 0.0192475 | 0.01081592 | 0 | 0 | 0.01877988 | 0.01055315 | 0 | 0 | 0.01877988 | 0.01055315 | 1 | circle | green | 229.4563 | 410.3698 | 0 | 0
0.02806999 | 0.01598921 | 0 | 0 | 0.02890355 | 0.01646401 | 0 | 0 | 0.02620508 | 0.01492692 | 0 | 0 | 0.02301675 | 0.01311078 | 0 | 0 | 0.02063644 | 0.01175491 | 0 | 0 | 0.01923123 | 0.01095448 | 0 | 0 | 0.01877124 | 0.01069246 | 0 | 0 | 0.01877124 | 0.01069246 | 1 | circle | green | 230.7431 | 413.3093 | 0 | 0
0.02807016 | 0.01620631 | 0 | 0 | 0.02888822 | 0.01667862 | 0 | 0 | 0.026012 | 0.01501803 | 0 | 0 | 0.02291782 | 0.01323161 | 0 | 0 | 0.02059286 | 0.01188929 | 0 | 0 | 0.01921473 | 0.01109363 | 0 | 0 | 0.01876292 | 0.01083277 | 0 | 0 | 0.01876292 | 0.01083277 | 1 | circle | green | 232.0418 | 416.2737 | 0 | 0
0.02807018 | 0.0164248 | 0 | 0 | 0.02875814 | 0.01682735 | 0 | 0 | 0.02582047 | 0.01510842 | 0 | 0 | 0.02281856 | 0.01335191 | 0 | 0 | 0.02054869 | 0.01202373 | 0 | 0 | 0.01919812 | 0.01123346 | 0 | 0 | 0.01875446 | 0.01097386 | 0 | 0 | 0.01875446 | 0.01097386 | 1 | circle | green | 233.347 | 419.2535 | 0 | 0
0.02807033 | 0.01664486 | 0 | 0 | 0.02845563 | 0.01687333 | 0 | 0 | 0.02562964 | 0.01519761 | 0 | 0 | 0.02271925 | 0.01347183 | 0 | 0 | 0.02050452 | 0.01215856 | 0 | 0 | 0.01918125 | 0.0113739 | 0 | 0 | 0.018746 | 0.01111581 | 0 | 0 | 0.018746 | 0.01111581 | 1 | circle | green | 234.6604 | 422.252 | 0 | 0
0.0280703 | 0.01686634 | 0 | 0 | 0.02815699 | 0.01691843 | 0 | 0 | 0.02544008 | 0.01528594 | 0 | 0 | 0.02261989 | 0.0135914 | 0 | 0 | 0.02046033 | 0.01229381 | 0 | 0 | 0.01916454 | 0.01151522 | 0 | 0 | 0.01873737 | 0.01125855 | 0 | 0 | 0.01873737 | 0.01125855 | 1 | circle | green | 235.9804 | 425.266 | 0 | 0
0.02807034 | 0.01708941 | 0 | 0 | 0.0278625 | 0.01696288 | 0 | 0 | 0.02525151 | 0.01537329 | 0 | 0 | 0.02252048 | 0.01371062 | 0 | 0 | 0.02041555 | 0.01242912 | 0 | 0 | 0.01914768 | 0.01165724 | 0 | 0 | 0.01872858 | 0.01140208 | 0 | 0 | 0.01872858 | 0.01140208 | 1 | circle | green | 237.3069 | 428.2957 | 0 | 0
0.02807045 | 0.01731411 | 0 | 0 | 0.02757187 | 0.01700658 | 0 | 0 | 0.0250642 | 0.01545983 | 0 | 0 | 0.02242102 | 0.01382949 | 0 | 0 | 0.02037073 | 0.01256486 | 0 | 0 | 0.01913039 | 0.0117998 | 0 | 0 | 0.01871988 | 0.01154659 | 0 | 0 | 0.01871988 | 0.01154659 | 1 | circle | green | 238.6435 | 431.3475 | 0 | 0
0.02807002 | 0.01754009 | 0 | 0 | 0.02728479 | 0.01704943 | 0 | 0 | 0.02487787 | 0.01554542 | 0 | 0 | 0.02232122 | 0.01394784 | 0 | 0 | 0.02032531 | 0.01270067 | 0 | 0 | 0.01911322 | 0.01194327 | 0 | 0 | 0.01871113 | 0.01169201 | 0 | 0 | 0.01871113 | 0.01169201 | 1 | circle | green | 239.9885 | 434.4183 | 0 | 0
0.02799344 | 0.01771952 | 0 | 0 | 0.02700153 | 0.01709166 | 0 | 0 | 0.02469253 | 0.01563009 | 0 | 0 | 0.02222136 | 0.01406586 | 0 | 0 | 0.02027985 | 0.01283691 | 0 | 0 | 0.01909587 | 0.01208747 | 0 | 0 | 0.01870244 | 0.01183843 | 0 | 0 | 0.01870244 | 0.01183843 | 1 | circle | green | 241.3436 | 437.5115 | 0 | 0
0.02766762 | 0.01773957 | 0 | 0 | 0.02672181 | 0.01713315 | 0 | 0 | 0.02450818 | 0.01571384 | 0 | 0 | 0.02212117 | 0.01418337 | 0 | 0 | 0.02023433 | 0.01297359 | 0 | 0 | 0.01907834 | 0.01223241 | 0 | 0 | 0.01869338 | 0.01198559 | 0 | 0 | 0.01869338 | 0.01198559 | 1 | circle | green | 242.7033 | 440.6173 | 0 | 0
0.027347 | 0.01775935 | 0 | 0 | 0.0264456 | 0.01717397 | 0 | 0 | 0.0243248 | 0.01579671 | 0 | 0 | 0.02202121 | 0.01430074 | 0 | 0 | 0.02018818 | 0.01311036 | 0 | 0 | 0.01906088 | 0.01237828 | 0 | 0 | 0.01868436 | 0.01213377 | 0 | 0 | 0.01868436 | 0.01213377 | 1 | circle | green | 244.0732 | 443.7456 | 0 | 0
0.02703099 | 0.01777856 | 0 | 0 | 0.0261729 | 0.01721418 | 0 | 0 | 0.02414269 | 0.0158789 | 0 | 0 | 0.0219209 | 0.0144176 | 0 | 0 | 0.02014196 | 0.01324758 | 0 | 0 | 0.01904292 | 0.01252473 | 0 | 0 | 0.01867536 | 0.01228298 | 0 | 0 | 0.01867536 | 0.01228298 | 1 | circle | green | 245.4532 | 446.8966 | 0 | 0
0.02672014 | 0.01779767 | 0 | 0 | 0.02590368 | 0.01725384 | 0 | 0 | 0.02396129 | 0.01596006 | 0 | 0 | 0.02182054 | 0.01453416 | 0 | 0 | 0.02009539 | 0.01338507 | 0 | 0 | 0.01902502 | 0.01267212 | 0 | 0 | 0.01866637 | 0.01243324 | 0 | 0 | 0.01866637 | 0.01243324 | 1 | circle | green | 246.8433 | 450.0703 | 0 | 0
0.02641386 | 0.01781638 | 0 | 0 | 0.02563766 | 0.01729282 | 0 | 0 | 0.02378114 | 0.01604058 | 0 | 0 | 0.02172012 | 0.01465041 | 0 | 0 | 0.02004845 | 0.01352285 | 0 | 0 | 0.01900715 | 0.01282048 | 0 | 0 | 0.01865737 | 0.01258455 | 0 | 0 | 0.01865737 | 0.01258455 | 1 | circle | green | 248.2435 | 453.2667 | 0 | 0
0.02611241 | 0.01783495 | 0 | 0 | 0.02537455 | 0.01733099 | 0 | 0 | 0.0236017 | 0.01612011 | 0 | 0 | 0.02161936 | 0.01476617 | 0 | 0 | 0.02000141 | 0.01366109 | 0 | 0 | 0.01898902 | 0.01296962 | 0 | 0 | 0.01864806 | 0.01273675 | 0 | 0 | 0.01864806 | 0.01273675 | 1 | circle | green | 249.6502 | 456.4794 | 0 | 0
0.02581522 | 0.01785309 | 0 | 0 | 0.02511489 | 0.01736877 | 0 | 0 | 0.02342351 | 0.01619905 | 0 | 0 | 0.02151854 | 0.01488163 | 0 | 0 | 0.01995399 | 0.01379963 | 0 | 0 | 0.01897062 | 0.01311956 | 0 | 0 | 0.01863885 | 0.01289011 | 0 | 0 | 0.01863885 | 0.01289011 | 1 | circle | green | 251.0688 | 459.7183 | 0 | 0
0.02552253 | 0.01787107 | 0 | 0 | 0.02485839 | 0.01740603 | 0 | 0 | 0.02324602 | 0.01627704 | 0 | 0 | 0.02141765 | 0.0149968 | 0 | 0 | 0.01990618 | 0.01393846 | 0 | 0 | 0.01895221 | 0.01327048 | 0 | 0 | 0.01862957 | 0.01304457 | 0 | 0 | 0.01862957 | 0.01304457 | 1 | circle | green | 252.4975 | 462.9802 | 0 | 0
0.02523378 | 0.01788856 | 0 | 0 | 0.02460449 | 0.01744245 | 0 | 0 | 0.02306951 | 0.01635428 | 0 | 0 | 0.02131643 | 0.0151115 | 0 | 0 | 0.01985824 | 0.01407777 | 0 | 0 | 0.0189335 | 0.01342221 | 0 | 0 | 0.01862008 | 0.01320002 | 0 | 0 | 0.01862008 | 0.01320002 | 1 | circle | green | 253.9344 | 466.2618 | 0 | 0
0.02494949 | 0.01790603 | 0 | 0 | 0.02435372 | 0.01747845 | 0 | 0 | 0.02289398 | 0.01643081 | 0 | 0 | 0.02121514 | 0.01522591 | 0 | 0 | 0.0198099 | 0.01421739 | 0 | 0 | 0.01891475 | 0.01357495 | 0 | 0 | 0.01861077 | 0.01335678 | 0 | 0 | 0.01861077 | 0.01335678 | 1 | circle | green | 255.3851 | 469.5734 | 0 | 0
0.0246691 | 0.01792315 | 0 | 0 | 0.02410607 | 0.01751409 | 0 | 0 | 0.02271942 | 0.01650663 | 0 | 0 | 0.02111377 | 0.01534006 | 0 | 0 | 0.01976115 | 0.01435732 | 0 | 0 | 0.01889568 | 0.01372851 | 0 | 0 | 0.01860107 | 0.01351447 | 0 | 0 | 0.01860107 | 0.01351447 | 1 | circle | green | 256.8421 | 472.9013 | 0 | 0
0.02439286 | 0.01794019 | 0 | 0 | 0.02386099 | 0.01754902 | 0 | 0 | 0.02254584 | 0.01658177 | 0 | 0 | 0.02101234 | 0.01545393 | 0 | 0 | 0.01971225 | 0.01449775 | 0 | 0 | 0.01887653 | 0.0138831 | 0 | 0 | 0.0185915 | 0.01367348 | 0 | 0 | 0.0185915 | 0.01367348 | 1 | circle | green | 258.3129 | 476.2594 | 0 | 0
0.0241202 | 0.01795683 | 0 | 0 | 0.02361873 | 0.01758349 | 0 | 0 | 0.02237295 | 0.01665604 | 0 | 0 | 0.02091057 | 0.01556734 | 0 | 0 | 0.01966291 | 0.01463849 | 0 | 0 | 0.01885729 | 0.01403873 | 0 | 0 | 0.01858179 | 0.01383363 | 0 | 0 | 0.01858179 | 0.01383363 | 1 | circle | green | 259.7936 | 479.6407 | 0 | 0
0.02385138 | 0.01797331 | 0 | 0 | 0.02337928 | 0.01761755 | 0 | 0 | 0.02220103 | 0.01672968 | 0 | 0 | 0.02080872 | 0.01568049 | 0 | 0 | 0.0196134 | 0.01477976 | 0 | 0 | 0.01883794 | 0.01419541 | 0 | 0 | 0.01857217 | 0.01399513 | 0 | 0 | 0.01857217 | 0.01399513 | 1 | circle | green | 261.2881 | 483.0523 | 0 | 0
0.02358612 | 0.0179895 | 0 | 0 | 0.02314237 | 0.01765105 | 0 | 0 | 0.02202981 | 0.01680248 | 0 | 0 | 0.02070679 | 0.01579339 | 0 | 0 | 0.01956344 | 0.01492135 | 0 | 0 | 0.0188182 | 0.01435294 | 0 | 0 | 0.01856236 | 0.0141578 | 0 | 0 | 0.01856236 | 0.0141578 | 1 | circle | green | 262.7925 | 486.4874 | 0 | 0
0.02332411 | 0.01800526 | 0 | 0 | 0.02290797 | 0.01768401 | 0 | 0 | 0.02185982 | 0.01687488 | 0 | 0 | 0.02060452 | 0.01590584 | 0 | 0 | 0.01951303 | 0.01506326 | 0 | 0 | 0.01879859 | 0.01451174 | 0 | 0 | 0.01855233 | 0.01432164 | 0 | 0 | 0.01855233 | 0.01432164 | 1 | circle | green | 264.3068 | 489.9458 | 0 | 0
0.02306589 | 0.01802105 | 0 | 0 | 0.02267608 | 0.0177165 | 0 | 0 | 0.02169026 | 0.01694629 | 0 | 0 | 0.02050243 | 0.01601825 | 0 | 0 | 0.01946242 | 0.01520571 | 0 | 0 | 0.01877855 | 0.01467141 | 0 | 0 | 0.01854235 | 0.01448687 | 0 | 0 | 0.01854235 | 0.01448687 | 1 | circle | green | 265.8348 | 493.4348 | 0 | 0
0.02281115 | 0.01803672 | 0 | 0 | 0.02244695 | 0.01774875 | 0 | 0 | 0.02152192 | 0.01701732 | 0 | 0 | 0.02039973 | 0.01613001 | 0 | 0 | 0.01941159 | 0.0153487 | 0 | 0 | 0.01875833 | 0.01483217 | 0 | 0 | 0.01853238 | 0.0146535 | 0 | 0 | 0.01853238 | 0.0146535 | 1 | circle | green | 267.3764 | 496.9542 | 0 | 0
0.02255963 | 0.01805213 | 0 | 0 | 0.02222004 | 0.01778039 | 0 | 0 | 0.02135401 | 0.0170874 | 0 | 0 | 0.0202972 | 0.01624175 | 0 | 0 | 0.01936028 | 0.01549202 | 0 | 0 | 0.01873792 | 0.01499402 | 0 | 0 | 0.01852213 | 0.01482134 | 0 | 0 | 0.01852213 | 0.01482134 | 1 | circle | green | 268.9278 | 500.4972 | 0 | 0
0.02231103 | 0.01806712 | 0 | 0 | 0.0219956 | 0.01781169 | 0 | 0 | 0.02118731 | 0.01715715 | 0 | 0 | 0.02019433 | 0.01635304 | 0 | 0 | 0.01930847 | 0.01563569 | 0 | 0 | 0.01871756 | 0.01515718 | 0 | 0 | 0.01851185 | 0.0149906 | 0 | 0 | 0.01851185 | 0.0149906 | 1 | circle | green | 270.4927 | 504.0709 | 0 | 0
0.02206587 | 0.01808216 | 0 | 0 | 0.02177336 | 0.01784245 | 0 | 0 | 0.02102104 | 0.01722596 | 0 | 0 | 0.02009136 | 0.01646412 | 0 | 0 | 0.01925642 | 0.01577992 | 0 | 0 | 0.0186967 | 0.01532125 | 0 | 0 | 0.01850152 | 0.0151613 | 0 | 0 | 0.01850152 | 0.0151613 | 1 | circle | green | 272.0711 | 507.6752 | 0 | 0
0.02182361 | 0.01809687 | 0 | 0 | 0.02155357 | 0.01787295 | 0 | 0 | 0.02085598 | 0.01729448 | 0 | 0 | 0.01998804 | 0.01657476 | 0 | 0 | 0.01920412 | 0.0159247 | 0 | 0 | 0.01867585 | 0.01548665 | 0 | 0 | 0.01849112 | 0.01533346 | 0 | 0 | 0.01849112 | 0.01533346 | 1 | circle | green | 273.6631 | 511.3102 | 0 | 0
0.02158449 | 0.01811153 | 0 | 0 | 0.0213357 | 0.01790277 | 0 | 0 | 0.02069134 | 0.0173621 | 0 | 0 | 0.01988463 | 0.01668518 | 0 | 0 | 0.01915129 | 0.01606984 | 0 | 0 | 0.01865473 | 0.01565318 | 0 | 0 | 0.01848061 | 0.01550707 | 0 | 0 | 0.01848061 | 0.01550707 | 1 | circle | green | 275.2685 | 514.976 | 0 | 0
0.02134822 | 0.01812597 | 0 | 0 | 0.02112024 | 0.0179324 | 0 | 0 | 0.02052765 | 0.01742925 | 0 | 0 | 0.01978111 | 0.0167954 | 0 | 0 | 0.01909819 | 0.01621555 | 0 | 0 | 0.01863332 | 0.01582085 | 0 | 0 | 0.01846997 | 0.01568216 | 0 | 0 | 0.01846997 | 0.01568216 | 1 | circle | green | 276.8872 | 518.6726 | 0 | 0
0.02111481 | 0.01814024 | 0 | 0 | 0.02090695 | 0.01796166 | 0 | 0 | 0.02036463 | 0.01749574 | 0 | 0 | 0.0196775 | 0.01690541 | 0 | 0 | 0.01904454 | 0.01636163 | 0 | 0 | 0.01861186 | 0.01598989 | 0 | 0 | 0.01845944 | 0.01585895 | 0 | 0 | 0.01845944 | 0.01585895 | 1 | circle | green | 278.5232 | 522.4072 | 0 | 0
0.02088397 | 0.01815416 | 0 | 0 | 0.02069579 | 0.01799058 | 0 | 0 | 0.02020255 | 0.01756181 | 0 | 0 | 0.01957352 | 0.017015 | 0 | 0 | 0.0189906 | 0.01650828 | 0 | 0 | 0.01859006 | 0.01616009 | 0 | 0 | 0.01844849 | 0.01603702 | 0 | 0 | 0.01844849 | 0.01603702 | 1 | circle | green | 280.1686 | 526.1655 | 0 | 0
0.02065594 | 0.01816799 | 0 | 0 | 0.02048676 | 0.01801919 | 0 | 0 | 0.02004089 | 0.01762702 | 0 | 0 | 0.01946944 | 0.0171244 | 0 | 0 | 0.01893634 | 0.01665551 | 0 | 0 | 0.01856816 | 0.01633168 | 0 | 0 | 0.01843758 | 0.01621683 | 0 | 0 | 0.01843758 | 0.01621683 | 1 | circle | green | 281.8311 | 529.9618 | 0 | 0
0.02043071 | 0.01818178 | 0 | 0 | 0.0202796 | 0.01804731 | 0 | 0 | 0.01988015 | 0.01769183 | 0 | 0 | 0.019365 | 0.01723339 | 0 | 0 | 0.01888152 | 0.01680312 | 0 | 0 | 0.0185459 | 0.01650445 | 0 | 0 | 0.01842671 | 0.01639838 | 0 | 0 | 0.01842671 | 0.01639838 | 1 | circle | green | 283.5106 | 533.7962 | 0 | 0
0.020208 | 0.01819536 | 0 | 0 | 0.0200743 | 0.01807498 | 0 | 0 | 0.01972008 | 0.01775604 | 0 | 0 | 0.01926069 | 0.0173424 | 0 | 0 | 0.01882635 | 0.01695132 | 0 | 0 | 0.01852348 | 0.01667862 | 0 | 0 | 0.01841558 | 0.01658146 | 0 | 0 | 0.01841558 | 0.01658146 | 1 | circle | green | 285.2032 | 537.6616 | 0 | 0
0.0199878 | 0.01820877 | 0 | 0 | 0.01987109 | 0.01810245 | 0 | 0 | 0.01956093 | 0.01781989 | 0 | 0 | 0.01915577 | 0.01745079 | 0 | 0 | 0.01877084 | 0.01710013 | 0 | 0 | 0.0185009 | 0.01685421 | 0 | 0 | 0.01840442 | 0.01676632 | 0 | 0 | 0.01840442 | 0.01676632 | 1 | circle | green | 286.9128 | 541.5651 | 0 | 0
0.0197701 | 0.01822204 | 0 | 0 | 0.01966972 | 0.01812952 | 0 | 0 | 0.0194022 | 0.01788294 | 0 | 0 | 0.01905098 | 0.01755923 | 0 | 0 | 0.01871498 | 0.01724953 | 0 | 0 | 0.01847788 | 0.01703101 | 0 | 0 | 0.01839296 | 0.01695274 | 0 | 0 | 0.01839296 | 0.01695274 | 1 | circle | green | 288.6354 | 545.4995 | 0 | 0
0.01955464 | 0.018235 | 0 | 0 | 0.01947042 | 0.01815646 | 0 | 0 | 0.01924437 | 0.01794566 | 0 | 0 | 0.01894581 | 0.01766726 | 0 | 0 | 0.01865849 | 0.01739932 | 0 | 0 | 0.0184549 | 0.01720947 | 0 | 0 | 0.01838166 | 0.01714118 | 0 | 0 | 0.01838166 | 0.01714118 | 1 | circle | green | 290.3786 | 549.4794 | 0 | 0
0.01934188 | 0.01824812 | 0 | 0 | 0.01927269 | 0.01818284 | 0 | 0 | 0.01908695 | 0.01800761 | 0 | 0 | 0.01884053 | 0.01777512 | 0 | 0 | 0.01860162 | 0.01754973 | 0 | 0 | 0.01843143 | 0.01738916 | 0 | 0 | 0.01837 | 0.0173312 | 0 | 0 | 0.01837 | 0.0173312 | 1 | circle | green | 292.1347 | 553.4903 | 0 | 0
0.01913108 | 0.01826078 | 0 | 0 | 0.01907676 | 0.01820892 | 0 | 0 | 0.01893044 | 0.01806926 | 0 | 0 | 0.01873486 | 0.01788258 | 0 | 0 | 0.01854436 | 0.01770075 | 0 | 0 | 0.0184077 | 0.0175703 | 0 | 0 | 0.01835844 | 0.01752329 | 0 | 0 | 0.01835844 | 0.01752329 | 1 | circle | green | 293.9113 | 557.5467 | 0 | 0
0.01892272 | 0.01827346 | 0 | 0 | 0.01888286 | 0.01823497 | 0 | 0 | 0.01877457 | 0.0181304 | 0 | 0 | 0.01862931 | 0.01799012 | 0 | 0 | 0.01848669 | 0.01785239 | 0 | 0 | 0.01838392 | 0.01775315 | 0 | 0 | 0.01834671 | 0.01771721 | 0 | 0 | 0.01834671 | 0.01771721 | 1 | circle | green | 295.7044 | 561.6413 | 0 | 0
0.01871653 | 0.01828597 | 0 | 0 | 0.01869027 | 0.01826031 | 0 | 0 | 0.01861936 | 0.01819103 | 0 | 0 | 0.01852338 | 0.01809726 | 0 | 0 | 0.01842835 | 0.01800442 | 0 | 0 | 0.01835983 | 0.01793748 | 0 | 0 | 0.01833476 | 0.01791298 | 0 | 0 | 0.01833476 | 0.01791298 | 1 | circle | green | 297.5141 | 565.7741 | 0 | 0
0.0185125 | 0.01829834 | 0 | 0 | 0.01849968 | 0.01828567 | 0 | 0 | 0.01846455 | 0.01825094 | 0 | 0 | 0.01841707 | 0.01820401 | 0 | 0 | 0.01836983 | 0.01815732 | 0 | 0 | 0.01833541 | 0.01812329 | 0 | 0 | 0.01832282 | 0.01811086 | 0 | 0 | 0.01832282 | 0.01811086 | 1 | circle | green | 299.3441 | 569.9525 | 0 | 0
0.01831061 | 0.01831061 | 0 | 0 | 0.01831061 | 0.01831061 | 0 | 0 | 0.01831061 | 0.01831061 | 0 | 0 | 0.01831061 | 0.01831061 | 0 | 0 | 0.01831061 | 0.01831061 | 0 | 0 | 0.01831061 | 0.01831061 | 0 | 0 | 0.01831061 | 0.01831061 | 0 | 0 | 0.01831061 | 0.01831061 | 1 | circle | green | 301.1904 | 574.1692 | 0 | 0
0.01811086 | 0.01832282 | 0 | 0 | 0.01812329 | 0.01833541 | 0 | 0 | 0.01815732 | 0.01836983 | 0 | 0 | 0.01820401 | 0.01841707 | 0 | 0 | 0.01825094 | 0.01846455 | 0 | 0 | 0.01828567 | 0.01849968 | 0 | 0 | 0.01829834 | 0.0185125 | 0 | 0 | 0.01811086 | 0.01832282 | 1 | circle | green | 299.9517 | 572.5049 | 0 | 0
0.01791298 | 0.01833476 | 0 | 0 | 0.01793748 | 0.01835983 | 0 | 0 | 0.01800442 | 0.01842835 | 0 | 0 | 0.01809726 | 0.01852338 | 0 | 0 | 0.01819103 | 0.01861936 | 0 | 0 | 0.01826031 | 0.01869027 | 0 | 0 | 0.01828597 | 0.01871653 | 0 | 0 | 0.01791298 | 0.01833476 | 1 | circle | green | 298.7233 | 570.8529 | 0 | 0
0.01771721 | 0.01834671 | 0 | 0 | 0.01775315 | 0.01838392 | 0 | 0 | 0.01785239 | 0.01848669 | 0 | 0 | 0.01799012 | 0.01862931 | 0 | 0 | 0.0181304 | 0.01877457 | 0 | 0 | 0.01823497 | 0.01888286 | 0 | 0 | 0.01827346 | 0.01892272 | 0 | 0 | 0.01771721 | 0.01834671 | 1 | circle | green | 297.5091 | 569.2213 | 0 | 0
0.01752329 | 0.01835844 | 0 | 0 | 0.0175703 | 0.0184077 | 0 | 0 | 0.01770075 | 0.01854436 | 0 | 0 | 0.01788258 | 0.01873486 | 0 | 0 | 0.01806926 | 0.01893044 | 0 | 0 | 0.01820892 | 0.01907676 | 0 | 0 | 0.01826078 | 0.01913108 | 0 | 0 | 0.01752329 | 0.01835844 | 1 | circle | green | 296.3055 | 567.6031 | 0 | 0
0.0173312 | 0.01837 | 0 | 0 | 0.01738916 | 0.01843143 | 0 | 0 | 0.01754973 | 0.01860162 | 0 | 0 | 0.01777512 | 0.01884053 | 0 | 0 | 0.01800761 | 0.01908695 | 0 | 0 | 0.01818284 | 0.01927269 | 0 | 0 | 0.01824812 | 0.01934188 | 0 | 0 | 0.0173312 | 0.01837 | 1 | circle | green | 295.1127 | 565.9989 | 0 | 0
0.01714118 | 0.01838166 | 0 | 0 | 0.01720947 | 0.0184549 | 0 | 0 | 0.01739932 | 0.01865849 | 0 | 0 | 0.01766726 | 0.01894581 | 0 | 0 | 0.01794566 | 0.01924437 | 0 | 0 | 0.01815646 | 0.01947042 | 0 | 0 | 0.018235 | 0.01955464 | 0 | 0 | 0.01714118 | 0.01838166 | 1 | circle | green | 293.9349 | 564.4166 | 0 | 0
0.01695274 | 0.01839296 | 0 | 0 | 0.01703101 | 0.01847788 | 0 | 0 | 0.01724953 | 0.01871498 | 0 | 0 | 0.01755923 | 0.01905098 | 0 | 0 | 0.01788294 | 0.0194022 | 0 | 0 | 0.01812952 | 0.01966972 | 0 | 0 | 0.01822204 | 0.0197701 | 0 | 0 | 0.01695274 | 0.01839296 | 1 | circle | green | 292.7643 | 562.8419 | 0 | 0
0.01676632 | 0.01840442 | 0 | 0 | 0.01685421 | 0.0185009 | 0 | 0 | 0.01710013 | 0.01877084 | 0 | 0 | 0.01745079 | 0.01915577 | 0 | 0 | 0.01781989 | 0.01956093 | 0 | 0 | 0.01810245 | 0.01987109 | 0 | 0 | 0.01820877 | 0.0199878 | 0 | 0 | 0.01676632 | 0.01840442 | 1 | circle | green | 291.609 | 561.2901 | 0 | 0
0.01658146 | 0.01841558 | 0 | 0 | 0.01667862 | 0.01852348 | 0 | 0 | 0.01695132 | 0.01882635 | 0 | 0 | 0.0173424 | 0.01926069 | 0 | 0 | 0.01775604 | 0.01972008 | 0 | 0 | 0.01807498 | 0.0200743 | 0 | 0 | 0.01819536 | 0.020208 | 0 | 0 | 0.01658146 | 0.01841558 | 1 | circle | green | 290.4614 | 559.7469 | 0 | 0
0.01639838 | 0.01842671 | 0 | 0 | 0.01650445 | 0.0185459 | 0 | 0 | 0.01680312 | 0.01888152 | 0 | 0 | 0.01723339 | 0.019365 | 0 | 0 | 0.01769183 | 0.01988015 | 0 | 0 | 0.01804731 | 0.0202796 | 0 | 0 | 0.01818178 | 0.02043071 | 0 | 0 | 0.01639838 | 0.01842671 | 1 | circle | green | 289.3255 | 558.2201 | 0 | 0
0.01621683 | 0.01843758 | 0 | 0 | 0.01633168 | 0.01856816 | 0 | 0 | 0.01665551 | 0.01893634 | 0 | 0 | 0.0171244 | 0.01946944 | 0 | 0 | 0.01762702 | 0.02004089 | 0 | 0 | 0.01801919 | 0.02048676 | 0 | 0 | 0.01816799 | 0.02065594 | 0 | 0 | 0.01621683 | 0.01843758 | 1 | circle | green | 288.1976 | 556.7028 | 0 | 0
0.01603702 | 0.01844849 | 0 | 0 | 0.01616009 | 0.01859006 | 0 | 0 | 0.01650828 | 0.0189906 | 0 | 0 | 0.017015 | 0.01957352 | 0 | 0 | 0.01756181 | 0.02020255 | 0 | 0 | 0.01799058 | 0.02069579 | 0 | 0 | 0.01815416 | 0.02088397 | 0 | 0 | 0.01603702 | 0.01844849 | 1 | circle | green | 287.0819 | 555.2028 | 0 | 0
0.01585895 | 0.01845944 | 0 | 0 | 0.01598989 | 0.01861186 | 0 | 0 | 0.01636163 | 0.01904454 | 0 | 0 | 0.01690541 | 0.0196775 | 0 | 0 | 0.01749574 | 0.02036463 | 0 | 0 | 0.01796166 | 0.02090695 | 0 | 0 | 0.01814024 | 0.02111481 | 0 | 0 | 0.01585895 | 0.01845944 | 1 | circle | green | 285.9784 | 553.7207 | 0 | 0
0.01568216 | 0.01846997 | 0 | 0 | 0.01582085 | 0.01863332 | 0 | 0 | 0.01621555 | 0.01909819 | 0 | 0 | 0.0167954 | 0.01978111 | 0 | 0 | 0.01742925 | 0.02052765 | 0 | 0 | 0.0179324 | 0.02112024 | 0 | 0 | 0.01812597 | 0.02134822 | 0 | 0 | 0.01568216 | 0.01846997 | 1 | circle | green | 284.8795 | 552.2418 | 0 | 0
0.01550707 | 0.01848061 | 0 | 0 | 0.01565318 | 0.01865473 | 0 | 0 | 0.01606984 | 0.01915129 | 0 | 0 | 0.01668518 | 0.01988463 | 0 | 0 | 0.0173621 | 0.02069134 | 0 | 0 | 0.01790277 | 0.0213357 | 0 | 0 | 0.01811153 | 0.02158449 | 0 | 0 | 0.01550707 | 0.01848061 | 1 | circle | green | 283.7931 | 550.7815 | 0 | 0
0.01533346 | 0.01849112 | 0 | 0 | 0.01548665 | 0.01867585 | 0 | 0 | 0.0159247 | 0.01920412 | 0 | 0 | 0.01657476 | 0.01998804 | 0 | 0 | 0.01729448 | 0.02085598 | 0 | 0 | 0.01787295 | 0.02155357 | 0 | 0 | 0.01809687 | 0.02182361 | 0 | 0 | 0.01533346 | 0.01849112 | 1 | circle | green | 282.7156 | 549.3328 | 0 | 0
0.0151613 | 0.01850152 | 0 | 0 | 0.01532125 | 0.0186967 | 0 | 0 | 0.01577992 | 0.01925642 | 0 | 0 | 0.01646412 | 0.02009136 | 0 | 0 | 0.01722596 | 0.02102104 | 0 | 0 | 0.01784245 | 0.02177336 | 0 | 0 | 0.01808216 | 0.02206587 | 0 | 0 | 0.0151613 | 0.01850152 | 1 | circle | green | 281.647 | 547.8961 | 0 | 0
0.0149906 | 0.01851185 | 0 | 0 | 0.01515718 | 0.01871756 | 0 | 0 | 0.01563569 | 0.01930847 | 0 | 0 | 0.01635304 | 0.02019433 | 0 | 0 | 0.01715715 | 0.02118731 | 0 | 0 | 0.01781169 | 0.0219956 | 0 | 0 | 0.01806712 | 0.02231103 | 0 | 0 | 0.0149906 | 0.01851185 | 1 | circle | green | 280.5876 | 546.4716 | 0 | 0
0.01482134 | 0.01852213 | 0 | 0 | 0.01499402 | 0.01873792 | 0 | 0 | 0.01549202 | 0.01936028 | 0 | 0 | 0.01624175 | 0.0202972 | 0 | 0 | 0.0170874 | 0.02135401 | 0 | 0 | 0.01778039 | 0.02222004 | 0 | 0 | 0.01805213 | 0.02255963 | 0 | 0 | 0.01482134 | 0.01852213 | 1 | circle | green | 279.5373 | 545.0599 | 0 | 0
0.0146535 | 0.01853238 | 0 | 0 | 0.01483217 | 0.01875833 | 0 | 0 | 0.0153487 | 0.01941159 | 0 | 0 | 0.01613001 | 0.02039973 | 0 | 0 | 0.01701732 | 0.02152192 | 0 | 0 | 0.01774875 | 0.02244695 | 0 | 0 | 0.01803672 | 0.02281115 | 0 | 0 | 0.0146535 | 0.01853238 | 1 | circle | green | 278.4965 | 543.6612 | 0 | 0
0.01448687 | 0.01854235 | 0 | 0 | 0.01467141 | 0.01877855 | 0 | 0 | 0.01520571 | 0.01946242 | 0 | 0 | 0.01601825 | 0.02050243 | 0 | 0 | 0.01694629 | 0.02169026 | 0 | 0 | 0.0177165 | 0.02267608 | 0 | 0 | 0.01802105 | 0.02306589 | 0 | 0 | 0.01448687 | 0.01854235 | 1 | circle | green | 277.4612 | 542.2683 | 0 | 0
0.01432164 | 0.01855233 | 0 | 0 | 0.01451174 | 0.01879859 | 0 | 0 | 0.01506326 | 0.01951303 | 0 | 0 | 0.01590584 | 0.02060452 | 0 | 0 | 0.01687488 | 0.02185982 | 0 | 0 | 0.01768401 | 0.02290797 | 0 | 0 | 0.01800526 | 0.02332411 | 0 | 0 | 0.01432164 | 0.01855233 | 1 | circle | green | 276.4356 | 540.8893 | 0 | 0
0.0141578 | 0.01856236 | 0 | 0 | 0.01435294 | 0.0188182 | 0 | 0 | 0.01492135 | 0.01956344 | 0 | 0 | 0.01579339 | 0.02070679 | 0 | 0 | 0.01680248 | 0.02202981 | 0 | 0 | 0.01765105 | 0.02314237 | 0 | 0 | 0.0179895 | 0.02358612 | 0 | 0 | 0.0141578 | 0.01856236 | 1 | circle | green | 275.4197 | 539.5243 | 0 | 0
0.01399513 | 0.01857217 | 0 | 0 | 0.01419541 | 0.01883794 | 0 | 0 | 0.01477976 | 0.0196134 | 0 | 0 | 0.01568049 | 0.02080872 | 0 | 0 | 0.01672968 | 0.02220103 | 0 | 0 | 0.01761755 | 0.02337928 | 0 | 0 | 0.01797331 | 0.02385138 | 0 | 0 | 0.01399513 | 0.01857217 | 1 | circle | green | 274.4097 | 538.1662 | 0 | 0
0.01383363 | 0.01858179 | 0 | 0 | 0.01403873 | 0.01885729 | 0 | 0 | 0.01463849 | 0.01966291 | 0 | 0 | 0.01556734 | 0.02091057 | 0 | 0 | 0.01665604 | 0.02237295 | 0 | 0 | 0.01758349 | 0.02361873 | 0 | 0 | 0.01795683 | 0.0241202 | 0 | 0 | 0.01383363 | 0.01858179 | 1 | circle | green | 273.4059 | 536.8151 | 0 | 0
0.01367348 | 0.0185915 | 0 | 0 | 0.0138831 | 0.01887653 | 0 | 0 | 0.01449775 | 0.01971225 | 0 | 0 | 0.01545393 | 0.02101234 | 0 | 0 | 0.01658177 | 0.02254584 | 0 | 0 | 0.01754902 | 0.02386099 | 0 | 0 | 0.01794019 | 0.02439286 | 0 | 0 | 0.01367348 | 0.0185915 | 1 | circle | green | 272.4121 | 535.4792 | 0 | 0
0.01351447 | 0.01860107 | 0 | 0 | 0.01372851 | 0.01889568 | 0 | 0 | 0.01435732 | 0.01976115 | 0 | 0 | 0.01534006 | 0.02111377 | 0 | 0 | 0.01650663 | 0.02271942 | 0 | 0 | 0.01751409 | 0.02410607 | 0 | 0 | 0.01792315 | 0.0246691 | 0 | 0 | 0.01351447 | 0.01860107 | 1 | circle | green | 271.4246 | 534.1511 | 0 | 0
0.01335678 | 0.01861077 | 0 | 0 | 0.01357495 | 0.01891475 | 0 | 0 | 0.01421739 | 0.0198099 | 0 | 0 | 0.01522591 | 0.02121514 | 0 | 0 | 0.01643081 | 0.02289398 | 0 | 0 | 0.01747845 | 0.02435372 | 0 | 0 | 0.01790603 | 0.02494949 | 0 | 0 | 0.01335678 | 0.01861077 | 1 | circle | green | 270.4475 | 532.8387 | 0 | 0
0.01320002 | 0.01862008 | 0 | 0 | 0.01342221 | 0.0189335 | 0 | 0 | 0.01407777 | 0.01985824 | 0 | 0 | 0.0151115 | 0.02131643 | 0 | 0 | 0.01635428 | 0.02306951 | 0 | 0 | 0.01744245 | 0.02460449 | 0 | 0 | 0.01788856 | 0.02523378 | 0 | 0 | 0.01320002 | 0.01862008 | 1 | circle | green | 269.4729 | 531.5269 | 0 | 0
0.01304457 | 0.01862957 | 0 | 0 | 0.01327048 | 0.01895221 | 0 | 0 | 0.01393846 | 0.01990618 | 0 | 0 | 0.0149968 | 0.02141765 | 0 | 0 | 0.01627704 | 0.02324602 | 0 | 0 | 0.01740603 | 0.02485839 | 0 | 0 | 0.01787107 | 0.02552253 | 0 | 0 | 0.01304457 | 0.01862957 | 1 | circle | green | 268.5088 | 530.2314 | 0 | 0
0.01289011 | 0.01863885 | 0 | 0 | 0.01311956 | 0.01897062 | 0 | 0 | 0.01379963 | 0.01995399 | 0 | 0 | 0.01488163 | 0.02151854 | 0 | 0 | 0.01619905 | 0.02342351 | 0 | 0 | 0.01736877 | 0.02511489 | 0 | 0 | 0.01785309 | 0.02581522 | 0 | 0 | 0.01289011 | 0.01863885 | 1 | circle | green | 267.5495 | 528.941 | 0 | 0
0.01273675 | 0.01864806 | 0 | 0 | 0.01296962 | 0.01898902 | 0 | 0 | 0.01366109 | 0.02000141 | 0 | 0 | 0.01476617 | 0.02161936 | 0 | 0 | 0.01612011 | 0.0236017 | 0 | 0 | 0.01733099 | 0.02537455 | 0 | 0 | 0.01783495 | 0.02611241 | 0 | 0 | 0.01273675 | 0.01864806 | 1 | circle | green | 266.597 | 527.6598 | 0 | 0
0.01258455 | 0.01865737 | 0 | 0 | 0.01282048 | 0.01900715 | 0 | 0 | 0.01352285 | 0.02004845 | 0 | 0 | 0.01465041 | 0.02172012 | 0 | 0 | 0.01604058 | 0.02378114 | 0 | 0 | 0.01729282 | 0.02563766 | 0 | 0 | 0.01781638 | 0.02641386 | 0 | 0 | 0.01258455 | 0.01865737 | 1 | circle | green | 265.6533 | 526.3918 | 0 | 0
0.01243324 | 0.01866637 | 0 | 0 | 0.01267212 | 0.01902502 | 0 | 0 | 0.01338507 | 0.02009539 | 0 | 0 | 0.01453416 | 0.02182054 | 0 | 0 | 0.01596006 | 0.02396129 | 0 | 0 | 0.01725384 | 0.02590368 | 0 | 0 | 0.01779767 | 0.02672014 | 0 | 0 | 0.01243324 | 0.01866637 | 1 | circle | green | 264.7127 | 525.1258 | 0 | 0
0.01228298 | 0.01867536 | 0 | 0 | 0.01252473 | 0.01904292 | 0 | 0 | 0.01324758 | 0.02014196 | 0 | 0 | 0.0144176 | 0.0219209 | 0 | 0 | 0.0158789 | 0.02414269 | 0 | 0 | 0.01721418 | 0.0261729 | 0 | 0 | 0.01777856 | 0.02703099 | 0 | 0 | 0.01228298 | 0.01867536 | 1 | circle | green | 263.7791 | 523.8698 | 0 | 0
0.01213377 | 0.01868436 | 0 | 0 | 0.01237828 | 0.01906088 | 0 | 0 | 0.01311036 | 0.02018818 | 0 | 0 | 0.01430074 | 0.02202121 | 0 | 0 | 0.01579671 | 0.0243248 | 0 | 0 | 0.01717397 | 0.0264456 | 0 | 0 | 0.01775935 | 0.027347 | 0 | 0 | 0.01213377 | 0.01868436 | 1 | circle | green | 262.8527 | 522.6239 | 0 | 0
0.01198559 | 0.01869338 | 0 | 0 | 0.01223241 | 0.01907834 | 0 | 0 | 0.01297359 | 0.02023433 | 0 | 0 | 0.01418337 | 0.02212117 | 0 | 0 | 0.01571384 | 0.02450818 | 0 | 0 | 0.01713315 | 0.02672181 | 0 | 0 | 0.01773957 | 0.02766762 | 0 | 0 | 0.01198559 | 0.01869338 | 1 | circle | green | 261.9335 | 521.3885 | 0 | 0
0.01183843 | 0.01870244 | 0 | 0 | 0.01208747 | 0.01909587 | 0 | 0 | 0.01283691 | 0.02027985 | 0 | 0 | 0.01406586 | 0.02222136 | 0 | 0 | 0.01563009 | 0.02469253 | 0 | 0 | 0.01709166 | 0.02700153 | 0 | 0 | 0.01771952 | 0.02799344 | 0 | 0 | 0.01183843 | 0.01870244 | 1 | circle | green | 261.0216 | 520.1638 | 0 | 0
0.01169201 | 0.01871113 | 0 | 0 | 0.01194327 | 0.01911322 | 0 | 0 | 0.01270067 | 0.02032531 | 0 | 0 | 0.01394784 | 0.02232122 | 0 | 0 | 0.01554542 | 0.02487787 | 0 | 0 | 0.01704943 | 0.02728479 | 0 | 0 | 0.01754009 | 0.02807002 | 0 | 0 | 0.01169201 | 0.01871113 | 1 | circle | green | 260.1112 | 518.9382 | 0 | 0
0.01154659 | 0.01871988 | 0 | 0 | 0.0117998 | 0.01913039 | 0 | 0 | 0.01256486 | 0.02037073 | 0 | 0 | 0.01382949 | 0.02242102 | 0 | 0 | 0.01545983 | 0.0250642 | 0 | 0 | 0.01700658 | 0.02757187 | 0 | 0 | 0.01731411 | 0.02807045 | 0 | 0 | 0.01154659 | 0.01871988 | 1 | circle | green | 259.2082 | 517.7238 | 0 | 0
0.01140208 | 0.01872858 | 0 | 0 | 0.01165724 | 0.01914768 | 0 | 0 | 0.01242912 | 0.02041555 | 0 | 0 | 0.01371062 | 0.02252048 | 0 | 0 | 0.01537329 | 0.02525151 | 0 | 0 | 0.01696288 | 0.0278625 | 0 | 0 | 0.01708941 | 0.02807034 | 0 | 0 | 0.01140208 | 0.01872858 | 1 | circle | green | 258.3108 | 516.5168 | 0 | 0
0.01125855 | 0.01873737 | 0 | 0 | 0.01151522 | 0.01916454 | 0 | 0 | 0.01229381 | 0.02046033 | 0 | 0 | 0.0135914 | 0.02261989 | 0 | 0 | 0.01528594 | 0.02544008 | 0 | 0 | 0.01691843 | 0.02815699 | 0 | 0 | 0.01686634 | 0.0280703 | 0 | 0 | 0.01125855 | 0.01873737 | 1 | circle | green | 257.421 | 515.3215 | 0 | 0
0.01111581 | 0.018746 | 0 | 0 | 0.0113739 | 0.01918125 | 0 | 0 | 0.01215856 | 0.02050452 | 0 | 0 | 0.01347183 | 0.02271925 | 0 | 0 | 0.01519761 | 0.02562964 | 0 | 0 | 0.01687333 | 0.02845563 | 0 | 0 | 0.01664486 | 0.02807033 | 0 | 0 | 0.01111581 | 0.018746 | 1 | circle | green | 256.535 | 514.13 | 0 | 0
0.01097386 | 0.01875446 | 0 | 0 | 0.01123346 | 0.01919812 | 0 | 0 | 0.01202373 | 0.02054869 | 0 | 0 | 0.01335191 | 0.02281856 | 0 | 0 | 0.01510842 | 0.02582047 | 0 | 0 | 0.01682735 | 0.02875814 | 0 | 0 | 0.0164248 | 0.02807018 | 0 | 0 | 0.01097386 | 0.01875446 | 1 | circle | green | 255.6527 | 512.9427 | 0 | 0
0.01083277 | 0.01876292 | 0 | 0 | 0.01109363 | 0.01921473 | 0 | 0 | 0.01188929 | 0.02059286 | 0 | 0 | 0.01323161 | 0.02291782 | 0 | 0 | 0.01501803 | 0.026012 | 0 | 0 | 0.01667862 | 0.02888822 | 0 | 0 | 0.01620631 | 0.02807016 | 0 | 0 | 0.01083277 | 0.01876292 | 1 | circle | green | 254.7762 | 511.7636 | 0 | 0
0.01069246 | 0.01877124 | 0 | 0 | 0.01095448 | 0.01923123 | 0 | 0 | 0.01175491 | 0.02063644 | 0 | 0 | 0.01311078 | 0.02301675 | 0 | 0 | 0.01492692 | 0.02620508 | 0 | 0 | 0.01646401 | 0.02890355 | 0 | 0 | 0.01598921 | 0.02806999 | 0 | 0 | 0.01069246 | 0.01877124 | 1 | circle | green | 253.9037 | 510.5891 | 0 | 0
0.01055315 | 0.01877988 | 0 | 0 | 0.01081592 | 0.0192475 | 0 | 0 | 0.01162076 | 0.02067975 | 0 | 0 | 0.01298957 | 0.02311562 | 0 | 0 | 0.01483471 | 0.02639914 | 0 | 0 | 0.01625045 | 0.02891853 | 0 | 0 | 0.01577363 | 0.02807001 | 0 | 0 | 0.01055315 | 0.01877988 | 1 | circle | green | 253.0411 | 509.431 | 0 | 0
0.01041442 | 0.01878811 | 0 | 0 | 0.01067819 | 0.01926397 | 0 | 0 | 0.01148698 | 0.02072306 | 0 | 0 | 0.01286798 | 0.02321444 | 0 | 0 | 0.0147414 | 0.02659419 | 0 | 0 | 0.01603824 | 0.02893376 | 0 | 0 | 0.01555957 | 0.02807021 | 0 | 0 | 0.01041442 | 0.01878811 | 1 | circle | green | 252.1785 | 508.27 | 0 | 0
0.01027652 | 0.0187964 | 0 | 0 | 0.01054096 | 0.01928008 | 0 | 0 | 0.01135342 | 0.02076611 | 0 | 0 | 0.01274599 | 0.02331322 | 0 | 0 | 0.01464712 | 0.0267905 | 0 | 0 | 0.01582737 | 0.02894926 | 0 | 0 | 0.01534669 | 0.02807005 | 0 | 0 | 0.01027652 | 0.0187964 | 1 | circle | green | 251.3221 | 507.1179 | 0 | 0
0.01013935 | 0.0188046 | 0 | 0 | 0.01040438 | 0.01929612 | 0 | 0 | 0.01122006 | 0.0208089 | 0 | 0 | 0.01262345 | 0.02341166 | 0 | 0 | 0.01455168 | 0.02698778 | 0 | 0 | 0.0156175 | 0.02896446 | 0 | 0 | 0.01513528 | 0.02807014 | 0 | 0 | 0.01013935 | 0.0188046 | 1 | circle | green | 250.4697 | 505.9711 | 0 | 0
0.01000298 | 0.01881287 | 0 | 0 | 0.01026844 | 0.01931212 | 0 | 0 | 0.0110869 | 0.02085142 | 0 | 0 | 0.01250067 | 0.02351034 | 0 | 0 | 0.01445539 | 0.02718663 | 0 | 0 | 0.01540861 | 0.02897938 | 0 | 0 | 0.01492518 | 0.02807018 | 0 | 0 | 0.01000298 | 0.01881287 | 1 | circle | green | 249.6236 | 504.8336 | 0 | 0
0.009867327 | 0.01882108 | 0 | 0 | 0.01013297 | 0.01932778 | 0 | 0 | 0.01095393 | 0.02089369 | 0 | 0 | 0.01237732 | 0.02360869 | 0 | 0 | 0.01435789 | 0.02738644 | 0 | 0 | 0.0152007 | 0.02899404 | 0 | 0 | 0.01471621 | 0.02806992 | 0 | 0 | 0.009867327 | 0.01882108 | 1 | circle | green | 248.7816 | 503.7016 | 0 | 0
0.009732375 | 0.01882925 | 0 | 0 | 0.009998287 | 0.01934371 | 0 | 0 | 0.01082116 | 0.02093572 | 0 | 0 | 0.01225356 | 0.02370698 | 0 | 0 | 0.01425931 | 0.02758752 | 0 | 0 | 0.01499406 | 0.02900904 | 0 | 0 | 0.01450883 | 0.02807026 | 0 | 0 | 0.009732375 | 0.01882925 | 1 | circle | green | 247.944 | 502.5754 | 0 | 0
0.009598118 | 0.01883737 | 0 | 0 | 0.009864063 | 0.01935931 | 0 | 0 | 0.01068857 | 0.0209775 | 0 | 0 | 0.01212922 | 0.02380493 | 0 | 0 | 0.01415949 | 0.02778957 | 0 | 0 | 0.01478837 | 0.0290238 | 0 | 0 | 0.01430254 | 0.02807032 | 0 | 0 | 0.009598118 | 0.01883737 | 1 | circle | green | 247.1107 | 501.455 | 0 | 0
0.009464397 | 0.01884516 | 0 | 0 | 0.009730447 | 0.01937491 | 0 | 0 | 0.01055616 | 0.02101904 | 0 | 0 | 0.0120046 | 0.02390313 | 0 | 0 | 0.0140587 | 0.02799318 | 0 | 0 | 0.01458361 | 0.02903836 | 0 | 0 | 0.01409735 | 0.02807013 | 0 | 0 | 0.009464397 | 0.01884516 | 1 | circle | green | 246.2779 | 500.3327 | 0 | 0
0.009331502 | 0.01885324 | 0 | 0 | 0.009597279 | 0.01939021 | 0 | 0 | 0.01042407 | 0.02106066 | 0 | 0 | 0.01187941 | 0.02400099 | 0 | 0 | 0.01395661 | 0.02819774 | 0 | 0 | 0.01438008 | 0.02905331 | 0 | 0 | 0.01389353 | 0.0280703 | 0 | 0 | 0.009331502 | 0.01885324 | 1 | circle | green | 245.4533 | 499.2244 | 0 | 0
0.009199274 | 0.01886131 | 0 | 0 | 0.009464776 | 0.01940567 | 0 | 0 | 0.01029201 | 0.02110174 | 0 | 0 | 0.01175377 | 0.02409879 | 0 | 0 | 0.01385334 | 0.02840356 | 0 | 0 | 0.01417715 | 0.02906747 | 0 | 0 | 0.01369078 | 0.02807026 | 0 | 0 | 0.009199274 | 0.01886131 | 1 | circle | green | 244.6333 | 498.1224 | 0 | 0
0.009067558 | 0.01886908 | 0 | 0 | 0.009332707 | 0.01942084 | 0 | 0 | 0.01016025 | 0.02114291 | 0 | 0 | 0.01162768 | 0.02419655 | 0 | 0 | 0.01374902 | 0.02861094 | 0 | 0 | 0.01397542 | 0.02908207 | 0 | 0 | 0.01348907 | 0.02807001 | 0 | 0 | 0.009067558 | 0.01886908 | 1 | circle | green | 243.8139 | 497.019 | 0 | 0
0.008936563 | 0.01887701 | 0 | 0 | 0.009201283 | 0.01943619 | 0 | 0 | 0.01002851 | 0.02118356 | 0 | 0 | 0.01150114 | 0.02429426 | 0 | 0 | 0.01364332 | 0.02881926 | 0 | 0 | 0.01377457 | 0.02909651 | 0 | 0 | 0.01328869 | 0.02807017 | 0 | 0 | 0.008936563 | 0.01887701 | 1 | circle | green | 243.0009 | 495.926 | 0 | 0
0.008806206 | 0.01888497 | 0 | 0 | 0.009070278 | 0.01945127 | 0 | 0 | 0.009897055 | 0.0212243 | 0 | 0 | 0.01137414 | 0.02439191 | 0 | 0 | 0.01353651 | 0.02902913 | 0 | 0 | 0.01357459 | 0.02911081 | 0 | 0 | 0.01308933 | 0.02807017 | 0 | 0 | 0.008806206 | 0.01888497 | 1 | circle | green | 242.1925 | 494.8397 | 0 | 0
0.008676339 | 0.01889266 | 0 | 0 | 0.008939689 | 0.0194661 | 0 | 0 | 0.009765748 | 0.02126484 | 0 | 0 | 0.01124667 | 0.02448952 | 0 | 0 | 0.01342827 | 0.02923995 | 0 | 0 | 0.01337547 | 0.02912499 | 0 | 0 | 0.01289098 | 0.02807001 | 0 | 0 | 0.008676339 | 0.01889266 | 1 | circle | green | 241.3848 | 493.7523 | 0 | 0
0.008547094 | 0.01890039 | 0 | 0 | 0.008809647 | 0.01948098 | 0 | 0 | 0.009634443 | 0.02130487 | 0 | 0 | 0.01111858 | 0.02458678 | 0 | 0 | 0.01331886 | 0.02945231 | 0 | 0 | 0.01317747 | 0.02913966 | 0 | 0 | 0.0126939 | 0.02807032 | 0 | 0 | 0.008547094 | 0.01890039 | 1 | circle | green | 240.5818 | 492.6718 | 0 | 0
0.00841846 | 0.01890817 | 0 | 0 | 0.008680143 | 0.01949592 | 0 | 0 | 0.00950341 | 0.02134501 | 0 | 0 | 0.01099001 | 0.02468398 | 0 | 0 | 0.01320811 | 0.0296659 | 0 | 0 | 0.01298003 | 0.02915362 | 0 | 0 | 0.01249753 | 0.02806991 | 0 | 0 | 0.00841846 | 0.01890817 | 1 | circle | green | 239.7834 | 491.5983 | 0 | 0
0.008290361 | 0.01891586 | 0 | 0 | 0.008551032 | 0.01951063 | 0 | 0 | 0.009372504 | 0.02138496 | 0 | 0 | 0.0108611 | 0.02478143 | 0 | 0 | 0.013096 | 0.02988073 | 0 | 0 | 0.0127834 | 0.0291675 | 0 | 0 | 0.01230239 | 0.02806999 | 0 | 0 | 0.008290361 | 0.01891586 | 1 | circle | green | 238.9877 | 490.5281 | 0 | 0
0.008162788 | 0.01892347 | 0 | 0 | 0.00842244 | 0.01952541 | 0 | 0 | 0.00924172 | 0.02142472 | 0 | 0 | 0.01073155 | 0.02487853 | 0 | 0 | 0.01298262 | 0.03009709 | 0 | 0 | 0.01258785 | 0.02918192 | 0 | 0 | 0.01210821 | 0.02806998 | 0 | 0 | 0.008162788 | 0.01892347 | 1 | circle | green | 238.1948 | 489.4611 | 0 | 0
0.008035799 | 0.01893116 | 0 | 0 | 0.008294228 | 0.01953998 | 0 | 0 | 0.009110921 | 0.02146399 | 0 | 0 | 0.0106015 | 0.02497556 | 0 | 0 | 0.01286769 | 0.03031437 | 0 | 0 | 0.01239282 | 0.02919567 | 0 | 0 | 0.01191496 | 0.0280699 | 0 | 0 | 0.008035799 | 0.01893116 | 1 | circle | green | 237.4067 | 488.4014 | 0 | 0
0.007909255 | 0.01893862 | 0 | 0 | 0.008166388 | 0.01955433 | 0 | 0 | 0.008980364 | 0.02150338 | 0 | 0 | 0.01047081 | 0.02507224 | 0 | 0 | 0.01275144 | 0.03053317 | 0 | 0 | 0.01219884 | 0.02920998 | 0 | 0 | 0.0117229 | 0.02807036 | 0 | 0 | 0.007909255 | 0.01893862 | 1 | circle | green | 236.6194 | 487.3413 | 0 | 0
0.00778334 | 0.01894634 | 0 | 0 | 0.008039043 | 0.01956878 | 0 | 0 | 0.008849911 | 0.02154261 | 0 | 0 | 0.01033974 | 0.02516916 | 0 | 0 | 0.01263383 | 0.03075349 | 0 | 0 | 0.01200536 | 0.02922365 | 0 | 0 | 0.01153149 | 0.02807016 | 0 | 0 | 0.00778334 | 0.01894634 | 1 | circle | green | 235.8389 | 486.2927 | 0 | 0
0.007657854 | 0.01895385 | 0 | 0 | 0.007912182 | 0.01958334 | 0 | 0 | 0.008719556 | 0.02158166 | 0 | 0 | 0.01020814 | 0.02526603 | 0 | 0 | 0.01251485 | 0.03097533 | 0 | 0 | 0.01181263 | 0.02923729 | 0 | 0 | 0.01134099 | 0.02806993 | 0 | 0 | 0.007657854 | 0.01895385 | 1 | circle | green | 235.0593 | 485.2438 | 0 | 0
0.007532853 | 0.01896133 | 0 | 0 | 0.007785548 | 0.0195974 | 0 | 0 | 0.008589169 | 0.02162023 | 0 | 0 | 0.01007601 | 0.02536283 | 0 | 0 | 0.0123942 | 0.03119807 | 0 | 0 | 0.01162065 | 0.02925092 | 0 | 0 | 0.01115161 | 0.02807029 | 0 | 0 | 0.007532853 | 0.01896133 | 1 | circle | green | 234.2825 | 484.1987 | 0 | 0
0.007408388 | 0.01896892 | 0 | 0 | 0.007659443 | 0.01961173 | 0 | 0 | 0.008458993 | 0.02165895 | 0 | 0 | 0.00994322 | 0.02545927 | 0 | 0 | 0.01227211 | 0.0314223 | 0 | 0 | 0.01142963 | 0.02926518 | 0 | 0 | 0.01096286 | 0.02807002 | 0 | 0 | 0.007408388 | 0.01896892 | 1 | circle | green | 233.5106 | 483.1614 | 0 | 0
0.00728427 | 0.01897617 | 0 | 0 | 0.007533674 | 0.01962589 | 0 | 0 | 0.008328896 | 0.02169752 | 0 | 0 | 0.009810009 | 0.02555595 | 0 | 0 | 0.01214866 | 0.03164835 | 0 | 0 | 0.01123909 | 0.02927882 | 0 | 0 | 0.01077521 | 0.02807038 | 0 | 0 | 0.00728427 | 0.01897617 | 1 | circle | green | 232.7378 | 482.1201 | 0 | 0
0.007160673 | 0.01898356 | 0 | 0 | 0.007408295 | 0.01964003 | 0 | 0 | 0.008198873 | 0.02173592 | 0 | 0 | 0.009676126 | 0.02565225 | 0 | 0 | 0.01202347 | 0.03187527 | 0 | 0 | 0.01104924 | 0.0292925 | 0 | 0 | 0.01058816 | 0.02807013 | 0 | 0 | 0.007160673 | 0.01898356 | 1 | circle | green | 231.9698 | 481.0867 | 0 | 0
0.007037584 | 0.0189911 | 0 | 0 | 0.007283239 | 0.019654 | 0 | 0 | 0.008068801 | 0.02177386 | 0 | 0 | 0.009541687 | 0.02574848 | 0 | 0 | 0.01189675 | 0.03210368 | 0 | 0 | 0.01085985 | 0.02930558 | 0 | 0 | 0.01040194 | 0.02806991 | 0 | 0 | 0.007037584 | 0.0189911 | 1 | circle | green | 231.2067 | 480.0615 | 0 | 0
0.006914879 | 0.01899847 | 0 | 0 | 0.007158499 | 0.01966782 | 0 | 0 | 0.007938908 | 0.02181197 | 0 | 0 | 0.009406797 | 0.02584496 | 0 | 0 | 0.01176846 | 0.03233357 | 0 | 0 | 0.01067136 | 0.02931933 | 0 | 0 | 0.01021677 | 0.02807035 | 0 | 0 | 0.006914879 | 0.01899847 | 1 | circle | green | 230.4446 | 479.0364 | 0 | 0
0.006792551 | 0.01900569 | 0 | 0 | 0.007034183 | 0.01968178 | 0 | 0 | 0.007808956 | 0.02184961 | 0 | 0 | 0.009271219 | 0.02594105 | 0 | 0 | 0.01163856 | 0.03256493 | 0 | 0 | 0.01048342 | 0.02933283 | 0 | 0 | 0.01003218 | 0.02807022 | 0 | 0 | 0.006792551 | 0.01900569 | 1 | circle | green | 229.6836 | 478.0116 | 0 | 0
0.006670705 | 0.01901308 | 0 | 0 | 0.006910168 | 0.0196956 | 0 | 0 | 0.007679167 | 0.02188743 | 0 | 0 | 0.009135062 | 0.02603707 | 0 | 0 | 0.01150704 | 0.03279776 | 0 | 0 | 0.01029613 | 0.02934639 | 0 | 0 | 0.009848368 | 0.02807016 | 0 | 0 | 0.006670705 | 0.01901308 | 1 | circle | green | 228.9274 | 476.9951 | 0 | 0
0.006549221 | 0.01902032 | 0 | 0 | 0.006786447 | 0.01970927 | 0 | 0 | 0.007549366 | 0.02192495 | 0 | 0 | 0.008998319 | 0.02613301 | 0 | 0 | 0.01137385 | 0.03303205 | 0 | 0 | 0.01010936 | 0.02935972 | 0 | 0 | 0.009665336 | 0.02807017 | 0 | 0 | 0.006549221 | 0.01902032 | 1 | circle | green | 228.1724 | 475.9789 | 0 | 0
0.006428199 | 0.01902774 | 0 | 0 | 0.006663069 | 0.01972297 | 0 | 0 | 0.007419601 | 0.02196233 | 0 | 0 | 0.008861088 | 0.02622919 | 0 | 0 | 0.01123885 | 0.03326748 | 0 | 0 | 0.009923213 | 0.02937313 | 0 | 0 | 0.009483065 | 0.02807027 | 0 | 0 | 0.006428199 | 0.01902774 | 1 | circle | green | 227.4222 | 474.9712 | 0 | 0
0.00630747 | 0.01903487 | 0 | 0 | 0.006539972 | 0.01973652 | 0 | 0 | 0.007289815 | 0.02199942 | 0 | 0 | 0.008723147 | 0.02632498 | 0 | 0 | 0.01110213 | 0.03350434 | 0 | 0 | 0.009737672 | 0.02938664 | 0 | 0 | 0.009301436 | 0.02807015 | 0 | 0 | 0.00630747 | 0.01903487 | 1 | circle | green | 226.6712 | 473.96 | 0 | 0
0.006187186 | 0.0190422 | 0 | 0 | 0.0064172 | 0.01975011 | 0 | 0 | 0.007160158 | 0.0220367 | 0 | 0 | 0.008584598 | 0.02642068 | 0 | 0 | 0.01096375 | 0.03374296 | 0 | 0 | 0.009552516 | 0.02939962 | 0 | 0 | 0.009120542 | 0.02807014 | 0 | 0 | 0.006187186 | 0.0190422 | 1 | circle | green | 225.9251 | 472.9573 | 0 | 0
0.006067182 | 0.01904925 | 0 | 0 | 0.006294695 | 0.01976358 | 0 | 0 | 0.007030415 | 0.02207353 | 0 | 0 | 0.008445534 | 0.02651661 | 0 | 0 | 0.01077638 | 0.0338348 | 0 | 0 | 0.009367944 | 0.02941271 | 0 | 0 | 0.008940268 | 0.02806993 | 0 | 0 | 0.006067182 | 0.01904925 | 1 | circle | green | 225.1782 | 471.9512 | 0 | 0
0.005947604 | 0.0190565 | 0 | 0 | 0.006172549 | 0.01977724 | 0 | 0 | 0.006900685 | 0.02211023 | 0 | 0 | 0.008305743 | 0.02661213 | 0 | 0 | 0.01058035 | 0.03390011 | 0 | 0 | 0.009183941 | 0.02942593 | 0 | 0 | 0.008760803 | 0.02807017 | 0 | 0 | 0.005947604 | 0.0190565 | 1 | circle | green | 224.4362 | 470.9538 | 0 | 0
0.005828343 | 0.01906365 | 0 | 0 | 0.006050554 | 0.01979047 | 0 | 0 | 0.006771058 | 0.02214713 | 0 | 0 | 0.008165321 | 0.02670756 | 0 | 0 | 0.01038431 | 0.03396556 | 0 | 0 | 0.009000492 | 0.02943928 | 0 | 0 | 0.008581833 | 0.02806991 | 0 | 0 | 0.005828343 | 0.01906365 | 1 | circle | green | 223.6953 | 469.9571 | 0 | 0
0.005709391 | 0.01907069 | 0 | 0 | 0.005928902 | 0.01980391 | 0 | 0 | 0.006641332 | 0.02218359 | 0 | 0 | 0.008024356 | 0.02680322 | 0 | 0 | 0.01018807 | 0.03403051 | 0 | 0 | 0.008817487 | 0.02945246 | 0 | 0 | 0.008403642 | 0.02807012 | 0 | 0 | 0.005709391 | 0.01907069 | 1 | circle | green | 222.9556 | 468.9611 | 0 | 0
0.00559079 | 0.0190778 | 0 | 0 | 0.005807487 | 0.01981725 | 0 | 0 | 0.006511598 | 0.02221993 | 0 | 0 | 0.007882648 | 0.02689845 | 0 | 0 | 0.009991978 | 0.03409625 | 0 | 0 | 0.008635008 | 0.02946578 | 0 | 0 | 0.008226021 | 0.02807017 | 0 | 0 | 0.00559079 | 0.0190778 | 1 | circle | green | 222.2188 | 467.9699 | 0 | 0
0.005472484 | 0.01908482 | 0 | 0 | 0.005686301 | 0.01983049 | 0 | 0 | 0.00638185 | 0.02225616 | 0 | 0 | 0.007740288 | 0.02699359 | 0 | 0 | 0.009795655 | 0.03416151 | 0 | 0 | 0.008452858 | 0.02947862 | 0 | 0 | 0.008049053 | 0.02807038 | 0 | 0 | 0.005472484 | 0.01908482 | 1 | circle | green | 221.4831 | 466.9795 | 0 | 0
0.00535451 | 0.01909191 | 0 | 0 | 0.005565338 | 0.01984363 | 0 | 0 | 0.006252081 | 0.02229226 | 0 | 0 | 0.007597357 | 0.02708894 | 0 | 0 | 0.00959927 | 0.03422692 | 0 | 0 | 0.008271211 | 0.02949162 | 0 | 0 | 0.007872631 | 0.02807046 | 0 | 0 | 0.00535451 | 0.01909191 | 1 | circle | green | 220.7504 | 465.994 | 0 | 0
0.005236817 | 0.01909891 | 0 | 0 | 0.005444591 | 0.01985668 | 0 | 0 | 0.006122285 | 0.02232826 | 0 | 0 | 0.007453754 | 0.02718419 | 0 | 0 | 0.009402809 | 0.03429248 | 0 | 0 | 0.008089964 | 0.02950448 | 0 | 0 | 0.007696658 | 0.02807007 | 0 | 0 | 0.005236817 | 0.01909891 | 1 | circle | green | 220.0188 | 465.0094 | 0 | 0
0.005119439 | 0.01910601 | 0 | 0 | 0.005324054 | 0.01986964 | 0 | 0 | 0.005992455 | 0.02236415 | 0 | 0 | 0.007309386 | 0.027279 | 0 | 0 | 0.009206256 | 0.03435821 | 0 | 0 | 0.007909193 | 0.02951751 | 0 | 0 | 0.007521388 | 0.0280702 | 0 | 0 | 0.005119439 | 0.01910601 | 1 | circle | green | 219.2902 | 464.0296 | 0 | 0
0.005002325 | 0.01911302 | 0 | 0 | 0.005203804 | 0.01988284 | 0 | 0 | 0.005862583 | 0.02239992 | 0 | 0 | 0.007164421 | 0.02737402 | 0 | 0 | 0.009009424 | 0.03442346 | 0 | 0 | 0.007728883 | 0.02953073 | 0 | 0 | 0.007346631 | 0.02807021 | 0 | 0 | 0.005002325 | 0.01911302 | 1 | circle | green | 218.5626 | 463.0508 | 0 | 0
0.004885509 | 0.01912013 | 0 | 0 | 0.005083663 | 0.01989564 | 0 | 0 | 0.005732663 | 0.02243559 | 0 | 0 | 0.007018762 | 0.02746892 | 0 | 0 | 0.008812641 | 0.03448952 | 0 | 0 | 0.007548853 | 0.02954351 | 0 | 0 | 0.007172377 | 0.02807012 | 0 | 0 | 0.004885509 | 0.01912013 | 1 | circle | green | 217.838 | 462.0769 | 0 | 0
0.004768902 | 0.01912702 | 0 | 0 | 0.004963792 | 0.01990868 | 0 | 0 | 0.005602687 | 0.02247115 | 0 | 0 | 0.006872403 | 0.0275637 | 0 | 0 | 0.008615556 | 0.03455511 | 0 | 0 | 0.007369258 | 0.02955648 | 0 | 0 | 0.006998615 | 0.02806991 | 0 | 0 | 0.004768902 | 0.01912702 | 1 | circle | green | 217.1126 | 461.1002 | 0 | 0
0.004652577 | 0.01913401 | 0 | 0 | 0.004844099 | 0.01992166 | 0 | 0 | 0.005472571 | 0.02250628 | 0 | 0 | 0.006725335 | 0.02765835 | 0 | 0 | 0.008418321 | 0.03462086 | 0 | 0 | 0.007189926 | 0.02956901 | 0 | 0 | 0.006825414 | 0.02806994 | 0 | 0 | 0.004652577 | 0.01913401 | 1 | circle | green | 216.3901 | 460.1283 | 0 | 0
0.004536486 | 0.01914094 | 0 | 0 | 0.004724539 | 0.0199344 | 0 | 0 | 0.005342467 | 0.02254164 | 0 | 0 | 0.006577552 | 0.02775288 | 0 | 0 | 0.00822092 | 0.03468679 | 0 | 0 | 0.00701116 | 0.02958241 | 0 | 0 | 0.006652758 | 0.02807019 | 0 | 0 | 0.004536486 | 0.01914094 | 1 | circle | green | 215.6687 | 459.1575 | 0 | 0
0.00442066 | 0.01914798 | 0 | 0 | 0.004605182 | 0.01994724 | 0 | 0 | 0.005212286 | 0.02257689 | 0 | 0 | 0.006429122 | 0.02784759 | 0 | 0 | 0.008023188 | 0.03475224 | 0 | 0 | 0.006832482 | 0.02959473 | 0 | 0 | 0.006480481 | 0.02807005 | 0 | 0 | 0.00442066 | 0.01914798 | 1 | circle | green | 214.9501 | 458.1917 | 0 | 0
0.004305015 | 0.01915481 | 0 | 0 | 0.004485946 | 0.01995985 | 0 | 0 | 0.00508195 | 0.02261172 | 0 | 0 | 0.006279885 | 0.02794184 | 0 | 0 | 0.007825411 | 0.03481852 | 0 | 0 | 0.006654336 | 0.02960792 | 0 | 0 | 0.006308723 | 0.02807015 | 0 | 0 | 0.004305015 | 0.01915481 | 1 | circle | green | 214.2308 | 457.2231 | 0 | 0
0.004189583 | 0.0191616 | 0 | 0 | 0.004366897 | 0.01997257 | 0 | 0 | 0.004951598 | 0.02264677 | 0 | 0 | 0.006129983 | 0.02803627 | 0 | 0 | 0.007627276 | 0.03488433 | 0 | 0 | 0.006476412 | 0.0296207 | 0 | 0 | 0.006137398 | 0.02807018 | 0 | 0 | 0.004189583 | 0.0191616 | 1 | circle | green | 213.5124 | 456.2555 | 0 | 0
0.004074427 | 0.01916867 | 0 | 0 | 0.004248026 | 0.01998539 | 0 | 0 | 0.004821149 | 0.02268172 | 0 | 0 | 0.005979333 | 0.02813055 | 0 | 0 | 0.007428919 | 0.03495031 | 0 | 0 | 0.006298703 | 0.02963307 | 0 | 0 | 0.005966494 | 0.02807015 | 0 | 0 | 0.004074427 | 0.01916867 | 1 | circle | green | 212.7987 | 455.2968 | 0 | 0
0.003959397 | 0.01917538 | 0 | 0 | 0.004129254 | 0.019998 | 0 | 0 | 0.004690529 | 0.02271625 | 0 | 0 | 0.005827928 | 0.02822468 | 0 | 0 | 0.007230321 | 0.03501648 | 0 | 0 | 0.006121406 | 0.029646 | 0 | 0 | 0.005796001 | 0.02807006 | 0 | 0 | 0.003959397 | 0.01917538 | 1 | circle | green | 212.0823 | 454.3314 | 0 | 0
0.003844625 | 0.01918238 | 0 | 0 | 0.004010644 | 0.02001072 | 0 | 0 | 0.004559867 | 0.02275101 | 0 | 0 | 0.00567576 | 0.02831865 | 0 | 0 | 0.007031468 | 0.03508282 | 0 | 0 | 0.005944304 | 0.02965853 | 0 | 0 | 0.005625909 | 0.02806992 | 0 | 0 | 0.003844625 | 0.01918238 | 1 | circle | green | 211.3705 | 453.3749 | 0 | 0
0.00373 | 0.01918919 | 0 | 0 | 0.003892121 | 0.02002323 | 0 | 0 | 0.004429023 | 0.02278535 | 0 | 0 | 0.005522888 | 0.02841279 | 0 | 0 | 0.006832341 | 0.03514935 | 0 | 0 | 0.005767582 | 0.02967164 | 0 | 0 | 0.005456269 | 0.02807007 | 0 | 0 | 0.00373 | 0.01918919 | 1 | circle | green | 210.6578 | 452.4155 | 0 | 0
0.00361555 | 0.01919597 | 0 | 0 | 0.003773712 | 0.02003569 | 0 | 0 | 0.004298088 | 0.02281975 | 0 | 0 | 0.005369173 | 0.02850644 | 0 | 0 | 0.006632926 | 0.03521606 | 0 | 0 | 0.005591033 | 0.02968435 | 0 | 0 | 0.005287003 | 0.02807017 | 0 | 0 | 0.00361555 | 0.01919597 | 1 | circle | green | 209.946 | 451.4573 | 0 | 0
0.003501297 | 0.01920288 | 0 | 0 | 0.00365541 | 0.02004811 | 0 | 0 | 0.004167022 | 0.02285405 | 0 | 0 | 0.005214735 | 0.02860024 | 0 | 0 | 0.006433085 | 0.03528229 | 0 | 0 | 0.00541465 | 0.02969668 | 0 | 0 | 0.00511804 | 0.02806992 | 0 | 0 | 0.003501297 | 0.01920288 | 1 | circle | green | 209.2369 | 450.5039 | 0 | 0
0.003387202 | 0.01920978 | 0 | 0 | 0.003537235 | 0.02006066 | 0 | 0 | 0.00403579 | 0.0228881 | 0 | 0 | 0.005059503 | 0.02869387 | 0 | 0 | 0.006233046 | 0.03534936 | 0 | 0 | 0.005238545 | 0.02970927 | 0 | 0 | 0.00494955 | 0.02807029 | 0 | 0 | 0.003387202 | 0.01920978 | 1 | circle | green | 208.5287 | 449.5517 | 0 | 0
0.00327323 | 0.01921649 | 0 | 0 | 0.003419151 | 0.02007316 | 0 | 0 | 0.00390447 | 0.02292238 | 0 | 0 | 0.004903525 | 0.02878764 | 0 | 0 | 0.006032556 | 0.03541595 | 0 | 0 | 0.005062702 | 0.02972213 | 0 | 0 | 0.004781341 | 0.02807032 | 0 | 0 | 0.00327323 | 0.01921649 | 1 | circle | green | 207.8195 | 448.5966 | 0 | 0
0.003159402 | 0.01922319 | 0 | 0 | 0.003301122 | 0.02008547 | 0 | 0 | 0.003772942 | 0.02295623 | 0 | 0 | 0.004746682 | 0.02888089 | 0 | 0 | 0.005831718 | 0.03548273 | 0 | 0 | 0.004886994 | 0.02973461 | 0 | 0 | 0.004613407 | 0.02806999 | 0 | 0 | 0.003159402 | 0.01922319 | 1 | circle | green | 207.1112 | 447.6425 | 0 | 0
0.003045738 | 0.01923003 | 0 | 0 | 0.00318317 | 0.02009774 | 0 | 0 | 0.003641257 | 0.02298999 | 0 | 0 | 0.004589076 | 0.02897428 | 0 | 0 | 0.005630621 | 0.03555034 | 0 | 0 | 0.004711521 | 0.02974737 | 0 | 0 | 0.004445848 | 0.02806998 | 0 | 0 | 0.003045738 | 0.01923003 | 1 | circle | green | 206.4054 | 446.6933 | 0 | 0
0.002932202 | 0.01923687 | 0 | 0 | 0.003065312 | 0.02011015 | 0 | 0 | 0.003509458 | 0.02302399 | 0 | 0 | 0.004430644 | 0.02906748 | 0 | 0 | 0.005429035 | 0.03561747 | 0 | 0 | 0.004536166 | 0.02975976 | 0 | 0 | 0.004278647 | 0.02807029 | 0 | 0 | 0.002932202 | 0.01923687 | 1 | circle | green | 205.7004 | 445.7451 | 0 | 0
0.002818786 | 0.01924369 | 0 | 0 | 0.002947515 | 0.02012252 | 0 | 0 | 0.003377435 | 0.02305756 | 0 | 0 | 0.004271427 | 0.02916079 | 0 | 0 | 0.005227051 | 0.03568479 | 0 | 0 | 0.00436102 | 0.02977244 | 0 | 0 | 0.004111689 | 0.02807027 | 0 | 0 | 0.002818786 | 0.01924369 | 1 | circle | green | 204.9961 | 444.7979 | 0 | 0
0.00270546 | 0.01925035 | 0 | 0 | 0.002829747 | 0.0201347 | 0 | 0 | 0.003245279 | 0.02309136 | 0 | 0 | 0.004111321 | 0.02925357 | 0 | 0 | 0.005024654 | 0.03575227 | 0 | 0 | 0.004185973 | 0.02978475 | 0 | 0 | 0.003944969 | 0.02806992 | 0 | 0 | 0.00270546 | 0.01925035 | 1 | circle | green | 204.2908 | 443.8477 | 0 | 0
0.002592263 | 0.01925716 | 0 | 0 | 0.002712027 | 0.02014685 | 0 | 0 | 0.003112888 | 0.02312473 | 0 | 0 | 0.003950414 | 0.02934646 | 0 | 0 | 0.004821827 | 0.03581993 | 0 | 0 | 0.004011109 | 0.02979735 | 0 | 0 | 0.003778571 | 0.0280699 | 0 | 0 | 0.002592263 | 0.01925716 | 1 | circle | green | 203.5878 | 442.9023 | 0 | 0
0.002479142 | 0.0192638 | 0 | 0 | 0.002594367 | 0.02015914 | 0 | 0 | 0.002980305 | 0.02315801 | 0 | 0 | 0.003788649 | 0.02943913 | 0 | 0 | 0.004618467 | 0.03588711 | 0 | 0 | 0.00383641 | 0.02981025 | 0 | 0 | 0.003612478 | 0.02807022 | 0 | 0 | 0.002479142 | 0.0192638 | 1 | circle | green | 202.8838 | 441.954 | 0 | 0
0.002366134 | 0.01927061 | 0 | 0 | 0.002476738 | 0.02017141 | 0 | 0 | 0.002847561 | 0.02319152 | 0 | 0 | 0.003626062 | 0.02953191 | 0 | 0 | 0.004414733 | 0.03595511 | 0 | 0 | 0.003661778 | 0.02982279 | 0 | 0 | 0.003446589 | 0.02807022 | 0 | 0 | 0.002366134 | 0.01927061 | 1 | circle | green | 202.1821 | 441.0103 | 0 | 0
0.002253207 | 0.01927742 | 0 | 0 | 0.002359112 | 0.02018349 | 0 | 0 | 0.002714567 | 0.02322461 | 0 | 0 | 0.003462601 | 0.02962444 | 0 | 0 | 0.004210518 | 0.03602329 | 0 | 0 | 0.003487207 | 0.02983496 | 0 | 0 | 0.003280901 | 0.0280699 | 0 | 0 | 0.002253207 | 0.01927742 | 1 | circle | green | 201.481 | 440.0674 | 0 | 0
0.002140356 | 0.01928423 | 0 | 0 | 0.002241502 | 0.02019555 | 0 | 0 | 0.002581395 | 0.02325792 | 0 | 0 | 0.003298259 | 0.02971674 | 0 | 0 | 0.004005807 | 0.03609163 | 0 | 0 | 0.003312766 | 0.02984745 | 0 | 0 | 0.003115481 | 0.02806994 | 0 | 0 | 0.002140356 | 0.01928423 | 1 | circle | green | 200.7804 | 439.1253 | 0 | 0
0.002027536 | 0.01929071 | 0 | 0 | 0.00212392 | 0.02020775 | 0 | 0 | 0.002447962 | 0.0232908 | 0 | 0 | 0.003133065 | 0.02980912 | 0 | 0 | 0.003800583 | 0.03616013 | 0 | 0 | 0.003138438 | 0.02986024 | 0 | 0 | 0.00295031 | 0.02807033 | 0 | 0 | 0.002027536 | 0.01929071 | 1 | circle | green | 200.0768 | 438.1764 | 0 | 0
0.001914812 | 0.01929753 | 0 | 0 | 0.002006337 | 0.02021993 | 0 | 0 | 0.002314332 | 0.02332391 | 0 | 0 | 0.002966973 | 0.02990124 | 0 | 0 | 0.003594829 | 0.03622879 | 0 | 0 | 0.002964138 | 0.02987268 | 0 | 0 | 0.002785307 | 0.02807041 | 0 | 0 | 0.001914812 | 0.01929753 | 1 | circle | green | 199.3772 | 437.2357 | 0 | 0
0.001802139 | 0.01930436 | 0 | 0 | 0.001888731 | 0.02023192 | 0 | 0 | 0.002180463 | 0.02335692 | 0 | 0 | 0.002799977 | 0.02999311 | 0 | 0 | 0.003388528 | 0.03629762 | 0 | 0 | 0.002789925 | 0.02988543 | 0 | 0 | 0.002620464 | 0.02807018 | 0 | 0 | 0.001802139 | 0.01930436 | 1 | circle | green | 198.6779 | 436.2956 | 0 | 0
0.001689496 | 0.01931102 | 0 | 0 | 0.001771112 | 0.0202439 | 0 | 0 | 0.00204633 | 0.02338966 | 0 | 0 | 0.0026321 | 0.03008504 | 0 | 0 | 0.003181665 | 0.03636659 | 0 | 0 | 0.002615721 | 0.02989783 | 0 | 0 | 0.002455835 | 0.02807032 | 0 | 0 | 0.001689496 | 0.01931102 | 1 | circle | green | 197.9773 | 435.3523 | 0 | 0
0.00157689 | 0.0193177 | 0 | 0 | 0.001653471 | 0.02025586 | 0 | 0 | 0.001911945 | 0.0234223 | 0 | 0 | 0.002463302 | 0.03017669 | 0 | 0 | 0.002974222 | 0.03643572 | 0 | 0 | 0.002441549 | 0.02991021 | 0 | 0 | 0.002291347 | 0.02807016 | 0 | 0 | 0.00157689 | 0.0193177 | 1 | circle | green | 197.2771 | 434.4096 | 0 | 0
0.001464327 | 0.01932455 | 0 | 0 | 0.001535802 | 0.02026779 | 0 | 0 | 0.001777313 | 0.02345499 | 0 | 0 | 0.002293602 | 0.03026839 | 0 | 0 | 0.002766183 | 0.036505 | 0 | 0 | 0.002267423 | 0.02992291 | 0 | 0 | 0.002127046 | 0.02807037 | 0 | 0 | 0.001464327 | 0.01932455 | 1 | circle | green | 196.5788 | 433.4712 | 0 | 0
0.001351761 | 0.01933108 | 0 | 0 | 0.001418108 | 0.02027988 | 0 | 0 | 0.001642411 | 0.02348758 | 0 | 0 | 0.002122941 | 0.03035947 | 0 | 0 | 0.002557532 | 0.03657441 | 0 | 0 | 0.002093278 | 0.02993526 | 0 | 0 | 0.001962865 | 0.02807028 | 0 | 0 | 0.001351761 | 0.01933108 | 1 | circle | green | 195.8774 | 432.5256 | 0 | 0
0.001239232 | 0.01933795 | 0 | 0 | 0.001300367 | 0.02029195 | 0 | 0 | 0.001507233 | 0.02352005 | 0 | 0 | 0.001951384 | 0.03045092 | 0 | 0 | 0.002348252 | 0.03664397 | 0 | 0 | 0.001919151 | 0.02994794 | 0 | 0 | 0.001798801 | 0.0280699 | 0 | 0 | 0.001239232 | 0.01933795 | 1 | circle | green | 195.1796 | 431.5879 | 0 | 0
0.001126689 | 0.0193445 | 0 | 0 | 0.001182564 | 0.02030384 | 0 | 0 | 0.001371791 | 0.02355275 | 0 | 0 | 0.001778853 | 0.03054173 | 0 | 0 | 0.002138366 | 0.03671432 | 0 | 0 | 0.001744986 | 0.02996026 | 0 | 0 | 0.001634885 | 0.0280699 | 0 | 0 | 0.001126689 | 0.0193445 | 1 | circle | green | 194.4785 | 430.6431 | 0 | 0
0.001014163 | 0.01935139 | 0 | 0 | 0.001064701 | 0.02031571 | 0 | 0 | 0.001236037 | 0.023585 | 0 | 0 | 0.001605402 | 0.0306329 | 0 | 0 | 0.001927775 | 0.03678414 | 0 | 0 | 0.001570813 | 0.0299729 | 0 | 0 | 0.0014711 | 0.02807027 | 0 | 0 | 0.001014163 | 0.01935139 | 1 | circle | green | 193.7809 | 429.706 | 0 | 0
0.0009016116 | 0.01935796 | 0 | 0 | 0.0009467714 | 0.02032756 | 0 | 0 | 0.001099985 | 0.02361713 | 0 | 0 | 0.001430966 | 0.03072341 | 0 | 0 | 0.001716538 | 0.03685475 | 0 | 0 | 0.001396599 | 0.02998554 | 0 | 0 | 0.001307397 | 0.02807035 | 0 | 0 | 0.0009016116 | 0.01935796 | 1 | circle | green | 193.0801 | 428.7616 | 0 | 0
0.0007890517 | 0.01936472 | 0 | 0 | 0.0008287669 | 0.0203394 | 0 | 0 | 0.0009636423 | 0.02364948 | 0 | 0 | 0.001255571 | 0.03081392 | 0 | 0 | 0.001504598 | 0.03692548 | 0 | 0 | 0.001222318 | 0.02999782 | 0 | 0 | 0.001143771 | 0.02807014 | 0 | 0 | 0.0007890517 | 0.01936472 | 1 | circle | green | 192.3809 | 427.821 | 0 | 0
0.000676467 | 0.01937148 | 0 | 0 | 0.00071068 | 0.02035121 | 0 | 0 | 0.0008269832 | 0.0236817 | 0 | 0 | 0.001079207 | 0.03090443 | 0 | 0 | 0.00129194 | 0.03699632 | 0 | 0 | 0.001047987 | 0.03001043 | 0 | 0 | 0.000980237 | 0.02807032 | 0 | 0 | 0.000676467 | 0.01937148 | 1 | circle | green | 191.6817 | 426.8804 | 0 | 0
0.0005638448 | 0.01937809 | 0 | 0 | 0.0005925079 | 0.02036318 | 0 | 0 | 0.0006900012 | 0.0237138 | 0 | 0 | 0.0009018508 | 0.0309946 | 0 | 0 | 0.001078547 | 0.03706727 | 0 | 0 | 0.0008735712 | 0.03002269 | 0 | 0 | 0.0008167595 | 0.0280702 | 0 | 0 | 0.0005638448 | 0.01937809 | 1 | circle | green | 190.9807 | 425.9362 | 0 | 0
0.0004511842 | 0.01938471 | 0 | 0 | 0.0004742362 | 0.02037512 | 0 | 0 | 0.0005526892 | 0.02374578 | 0 | 0 | 0.0007234978 | 0.03108442 | 0 | 0 | 0.0008644196 | 0.03713899 | 0 | 0 | 0.0006990788 | 0.03003528 | 0 | 0 | 0.0006533398 | 0.02807014 | 0 | 0 | 0.0004511842 | 0.01938471 | 1 | circle | green | 190.2796 | 424.9918 | 0 | 0
0.0003384802 | 0.01939152 | 0 | 0 | 0.0003558543 | 0.02038688 | 0 | 0 | 0.0004150401 | 0.02377763 | 0 | 0 | 0.0005441477 | 0.0311742 | 0 | 0 | 0.0006495054 | 0.03721014 | 0 | 0 | 0.0005244871 | 0.03004785 | 0 | 0 | 0.000489966 | 0.02807013 | 0 | 0 | 0.0003384802 | 0.01939152 | 1 | circle | green | 189.5799 | 424.051 | 0 | 0
0.00022572 | 0.01939833 | 0 | 0 | 0.0002373594 | 0.02039862 | 0 | 0 | 0.0002770507 | 0.02380968 | 0 | 0 | 0.000363789 | 0.03126395 | 0 | 0 | 0.0004338158 | 0.03728204 | 0 | 0 | 0.0003497844 | 0.0300604 | 0 | 0 | 0.000326626 | 0.02807017 | 0 | 0 | 0.00022572 | 0.01939833 | 1 | circle | green | 188.8799 | 423.1098 | 0 | 0
0.0001128949 | 0.01940499 | 0 | 0 | 0.0001187439 | 0.02041034 | 0 | 0 | 0.0001387044 | 0.02384126 | 0 | 0 | 0.0001824083 | 0.03135332 | 0 | 0 | 0.0002173233 | 0.0373547 | 0 | 0 | 0.0001749593 | 0.03007294 | 0 | 0 | 0.000163308 | 0.02807026 | 0 | 0 | 0.0001128949 | 0.01940499 | 1 | circle | green | 188.178 | 422.1647 | 0 | 0
1.188621e-18 | 0.01941166 | 0 | 0 | 1.250499e-18 | 0.0204222 | 0 | 0 | 1.461802e-18 | 0.02387304 | 0 | 0 | 1.925307e-18 | 0.03144264 | 0 | 0 | 2.291728e-18 | 0.03742676 | 0 | 0 | 1.842204e-18 | 0.03008547 | 0 | 0 | 1.718796e-18 | 0.02807007 | 0 | 0 | 1.188621e-18 | 0.01941166 | 1 | circle | green | 187.4758 | 421.2191 | 0 | 0
-0.0001129726 | 0.01941834 | 0 | 0 | -0.0001188817 | 0.02043403 | 0 | 0 | -0.0001390734 | 0.02390468 | 0 | 0 | -0.0001834453 | 0.03153156 | 0 | 0 | -0.000218166 | 0.03749956 | 0 | 0 | -0.0001751068 | 0.03009831 | 0 | 0 | -0.000163308 | 0.02807026 | 0 | 0 | -0.0001129726 | 0.01941834 | 1 | circle | green | 186.7731 | 420.273 | 0 | 0
-0.0002260307 | 0.01942503 | 0 | 0 | -0.000237907 | 0.02044568 | 0 | 0 | -0.0002785265 | 0.02393651 | 0 | 0 | -0.0003679329 | 0.03162008 | 0 | 0 | -0.0004371946 | 0.03757242 | 0 | 0 | -0.0003503709 | 0.0301108 | 0 | 0 | -0.000326626 | 0.02807017 | 0 | 0 | -0.0002260307 | 0.01942503 | 1 | circle | green | 186.0699 | 419.3262 | 0 | 0
-0.000339185 | 0.0194319 | 0 | 0 | -0.0003570893 | 0.02045763 | 0 | 0 | -0.0004183605 | 0.02396786 | 0 | 0 | -0.00055348 | 0.03170885 | 0 | 0 | -0.0006571133 | 0.037646 | 0 | 0 | -0.0005258036 | 0.03012327 | 0 | 0 | -0.000489966 | 0.02807013 | 0 | 0 | -0.000339185 | 0.0194319 | 1 | circle | green | 185.3678 | 418.3824 | 0 | 0
-0.0004524424 | 0.01943877 | 0 | 0 | -0.0004764265 | 0.02046922 | 0 | 0 | -0.000558592 | 0.02399939 | 0 | 0 | -0.00074008 | 0.03179686 | 0 | 0 | -0.0008779339 | 0.03771962 | 0 | 0 | -0.0007014244 | 0.03013605 | 0 | 0 | -0.0006533398 | 0.02807014 | 0 | 0 | -0.0004524424 | 0.01943877 | 1 | circle | green | 184.6651 | 417.4378 | 0 | 0
-0.0005658059 | 0.01944549 | 0 | 0 | -0.0005959397 | 0.02048112 | 0 | 0 | -0.0006992239 | 0.02403077 | 0 | 0 | -0.0009277616 | 0.0318851 | 0 | 0 | -0.001099672 | 0.03779328 | 0 | 0 | -0.0008772311 | 0.03014848 | 0 | 0 | -0.0008167595 | 0.0280702 | 0 | 0 | -0.0005658059 | 0.01944549 | 1 | circle | green | 183.9601 | 416.4886 | 0 | 0
-0.000679286 | 0.01945221 | 0 | 0 | -0.0007156191 | 0.02049265 | 0 | 0 | -0.0008402747 | 0.02406232 | 0 | 0 | -0.001116507 | 0.03197257 | 0 | 0 | -0.001322367 | 0.03786764 | 0 | 0 | -0.001053253 | 0.03016121 | 0 | 0 | -0.000980237 | 0.02807032 | 0 | 0 | -0.000679286 | 0.01945221 | 1 | circle | green | 183.2543 | 415.5384 | 0 | 0
-0.0007928907 | 0.01945893 | 0 | 0 | -0.0008354937 | 0.02050448 | 0 | 0 | -0.0009817434 | 0.02409371 | 0 | 0 | -0.001306355 | 0.03206025 | 0 | 0 | -0.001546019 | 0.03794201 | 0 | 0 | -0.001229493 | 0.03017392 | 0 | 0 | -0.001143771 | 0.02807014 | 0 | 0 | -0.0007928907 | 0.01945893 | 1 | circle | green | 182.5478 | 414.5872 | 0 | 0
-0.0009066276 | 0.01946566 | 0 | 0 | -0.0009555611 | 0.02051628 | 0 | 0 | -0.001123637 | 0.02412493 | 0 | 0 | -0.001497292 | 0.03214746 | 0 | 0 | -0.001770673 | 0.03801707 | 0 | 0 | -0.001405948 | 0.03018626 | 0 | 0 | -0.001307397 | 0.02807035 | 0 | 0 | -0.0009066276 | 0.01946566 | 1 | circle | green | 181.8403 | 413.6347 | 0 | 0
-0.001020505 | 0.01947239 | 0 | 0 | -0.00107582 | 0.02052787 | 0 | 0 | -0.001265962 | 0.02415599 | 0 | 0 | -0.001689323 | 0.03223421 | 0 | 0 | -0.001996324 | 0.03809212 | 0 | 0 | -0.001582657 | 0.0301989 | 0 | 0 | -0.0014711 | 0.02807027 | 0 | 0 | -0.001020505 | 0.01947239 | 1 | circle | green | 181.132 | 412.6809 | 0 | 0
-0.001134529 | 0.01947912 | 0 | 0 | -0.001196295 | 0.02053959 | 0 | 0 | -0.001408744 | 0.0241872 | 0 | 0 | -0.001882492 | 0.03232113 | 0 | 0 | -0.002223023 | 0.03816783 | 0 | 0 | -0.001759639 | 0.03021184 | 0 | 0 | -0.001634885 | 0.0280699 | 0 | 0 | -0.001134529 | 0.01947912 | 1 | circle | green | 180.4226 | 411.7257 | 0 | 0
-0.00124872 | 0.01948601 | 0 | 0 | -0.001316985 | 0.02055127 | 0 | 0 | -0.001551975 | 0.02421824 | 0 | 0 | -0.002076771 | 0.03240757 | 0 | 0 | -0.002450799 | 0.03824419 | 0 | 0 | -0.001936868 | 0.03022441 | 0 | 0 | -0.001798801 | 0.0280699 | 0 | 0 | -0.00124872 | 0.01948601 | 1 | circle | green | 179.7137 | 410.7724 | 0 | 0
-0.001363076 | 0.0194929 | 0 | 0 | -0.00143791 | 0.02056308 | 0 | 0 | -0.001695685 | 0.02424942 | 0 | 0 | -0.002272167 | 0.0324935 | 0 | 0 | -0.002679585 | 0.03831986 | 0 | 0 | -0.002114396 | 0.03023727 | 0 | 0 | -0.001962865 | 0.02807028 | 0 | 0 | -0.001363076 | 0.0194929 | 1 | circle | green | 179.0037 | 409.8175 | 0 | 0
-0.001477593 | 0.01949962 | 0 | 0 | -0.001559055 | 0.02057467 | 0.9 | 0 | -0.00183986 | 0.02428041 | 0 | 0 | -0.002468707 | 0.03257924 | 0 | 0 | -0.002909536 | 0.03839681 | 0 | 0 | -0.002292215 | 0.03025009 | 0 | 0 | -0.002127046 | 0.02807037 | 0 | 0 | -0.001477593 | 0.01949962 | 1 | circle | green | 178.2909 | 408.8573 | 0 | 0
-0.001592288 | 0.01950633 | 0 | 0 | -0.001680451 | 0.02058637 | 0.9 | 0 | -0.001984507 | 0.02431122 | 0 | 0 | -0.002666404 | 0.0326648 | 0 | 0 | -0.003140582 | 0.03847372 | 0 | 0 | -0.002470362 | 0.03026319 | 0 | 0 | -0.002291347 | 0.02807016 | 0 | 0 | -0.001592288 | 0.01950633 | 1 | circle | green | 177.5768 | 407.8952 | 0 | 0
-0.001707198 | 0.01951336 | 0 | 0 | -0.001802094 | 0.02059803 | 0.9 | 0 | -0.002129663 | 0.02434216 | 0 | 0 | -0.002865238 | 0.03274982 | 0 | 0 | -0.003372795 | 0.03855122 | 0 | 0 | -0.002648769 | 0.03027557 | 0 | 0 | -0.002455835 | 0.02807032 | 0 | 0 | -0.001707198 | 0.01951336 | 1 | circle | green | 176.8643 | 406.938 | 0 | 0
-0.001822275 | 0.01952005 | 0 | 0 | -0.001924007 | 0.02060979 | 0.9 | 0 | -0.002275307 | 0.02437289 | 0 | 0 | -0.003065244 | 0.03283462 | 0 | 0 | -0.00360614 | 0.03862866 | 0 | 0 | -0.002827559 | 0.03028856 | 0 | 0 | -0.002620464 | 0.02807018 | 0 | 0 | -0.001822275 | 0.01952005 | 1 | circle | green | 176.1474 | 405.9717 | 0 | 0
-0.001937586 | 0.01952705 | 0 | 0 | -0.002046184 | 0.0206215 | 0.9 | 0 | -0.00242148 | 0.02440375 | 0 | 0 | -0.003266432 | 0.0329192 | 0 | 0 | -0.003840764 | 0.03870733 | 0 | 0 | -0.003006655 | 0.03030116 | 0 | 0 | -0.002785307 | 0.02807041 | 0 | 0 | -0.001937586 | 0.01952705 | 1 | circle | green | 175.432 | 405.01 | 0 | 0
-0.002053075 | 0.01953371 | 0 | 0 | -0.002168631 | 0.02063315 | 0.9 | 0 | -0.002568158 | 0.0244344 | 0 | 0 | -0.003468778 | 0.03300321 | 0 | 0 | -0.004076564 | 0.03878591 | 0 | 0 | -0.003186167 | 0.03031436 | 0 | 0 | -0.00295031 | 0.02807033 | 0 | 0 | -0.002053075 | 0.01953371 | 1 | circle | green | 174.712 | 404.039 | 0 | 0
-0.002168818 | 0.01954067 | 0 | 0 | -0.002291376 | 0.0206449 | 0.9 | 0 | -0.002715349 | 0.02446482 | 0 | 0 | -0.003672321 | 0.03308698 | 0 | 0 | -0.004313629 | 0.03886505 | 0 | 0 | -0.003366009 | 0.03032716 | 0 | 0 | -0.003115481 | 0.02806994 | 0 | 0 | -0.002168818 | 0.01954067 | 1 | circle | green | 173.9932 | 403.0724 | 0 | 0
-0.002284789 | 0.01954762 | 0 | 0 | -0.002414408 | 0.02065658 | 0.9 | 0 | -0.002863135 | 0.02449569 | 0 | 0 | -0.003877073 | 0.03317048 | 0 | 0 | -0.004551907 | 0.03894406 | 0 | 0 | -0.003546262 | 0.03034021 | 0 | 0 | -0.003280901 | 0.0280699 | 0 | 0 | -0.002284789 | 0.01954762 | 1 | circle | green | 173.2727 | 402.103 | 0 | 0
-0.002400995 | 0.01955453 | 0 | 0 | -0.002537755 | 0.02066836 | 1 | 0 | -0.003011413 | 0.02452599 | 0 | 0 | -0.004083001 | 0.03325338 | 0 | 0 | -0.004791576 | 0.03902426 | 0 | 0 | -0.003726863 | 0.03035286 | 0 | 0 | -0.003446589 | 0.02807022 | 0 | 0 | -0.002400995 | 0.01955453 | 1 | circle | green | 172.5504 | 401.1308 | 0 | 0
-0.002517444 | 0.01956142 | 0 | 0 | -0.002661406 | 0.02068006 | 1 | 0 | -0.003160311 | 0.02455672 | 0 | 0 | -0.004290153 | 0.03333599 | 0 | 0 | -0.005032502 | 0.03910431 | 0 | 0 | -0.003907943 | 0.03036609 | 0 | 0 | -0.003612478 | 0.02807022 | 0 | 0 | -0.002517444 | 0.01956142 | 1 | circle | green | 171.8261 | 400.1556 | 0 | 0
-0.002634144 | 0.01956828 | 0 | 0 | -0.002785368 | 0.02069168 | 1 | 0 | -0.003309757 | 0.02458721 | 0 | 0 | -0.004498537 | 0.03341831 | 0 | 0 | -0.005274878 | 0.03918552 | 0 | 0 | -0.004089393 | 0.0303789 | 0 | 0 | -0.003778571 | 0.0280699 | 0 | 0 | -0.002634144 | 0.01956828 | 1 | circle | green | 171.0998 | 399.1773 | 0 | 0
-0.002751124 | 0.01957526 | 0 | 0 | -0.002909695 | 0.02070355 | 1 | 0 | -0.003459757 | 0.02461745 | 0 | 0 | -0.004708116 | 0.03349999 | 0 | 0 | -0.005518553 | 0.03926655 | 0 | 0 | -0.004271356 | 0.03039227 | 0 | 0 | -0.003944969 | 0.02806992 | 0 | 0 | -0.002751124 | 0.01957526 | 1 | circle | green | 170.3728 | 398.1991 | 0 | 0
-0.002868372 | 0.01958221 | 0 | 0 | -0.003034302 | 0.02071501 | 1 | 0 | -0.003610366 | 0.02464777 | 0 | 0 | -0.004918943 | 0.03358135 | 0 | 0 | -0.00576364 | 0.03934805 | 0 | 0 | -0.004453709 | 0.03040522 | 0 | 0 | -0.004111689 | 0.02807027 | 0 | 0 | -0.002868372 | 0.01958221 | 1 | circle | green | 169.6437 | 397.2175 | 0 | 0
-0.002985919 | 0.01958928 | 0 | 0 | -0.003159317 | 0.02072687 | 1 | 0 | -0.003761596 | 0.02467815 | 0 | 0 | -0.005131026 | 0.03366237 | 0 | 0 | -0.006010264 | 0.03943066 | 0 | 0 | -0.004636559 | 0.03041839 | 0 | 0 | -0.004278647 | 0.02807029 | 0 | 0 | -0.002985919 | 0.01958928 | 1 | circle | green | 168.9137 | 396.2356 | 0 | 0
-0.00310375 | 0.0195963 | 0 | 0 | -0.003284677 | 0.02073863 | 1 | 0 | -0.003913405 | 0.02470827 | 0 | 0 | -0.005344323 | 0.03374272 | 0 | 0 | -0.006258253 | 0.03951305 | 0 | 0 | -0.004819921 | 0.03043178 | 0 | 0 | -0.004445848 | 0.02806998 | 0 | 0 | -0.00310375 | 0.0195963 | 1 | circle | green | 168.1813 | 395.25 | 0 | 0
-0.003221871 | 0.01960328 | 0 | 0 | -0.003410416 | 0.02075046 | 1 | 0 | -0.004065855 | 0.02473844 | 0 | 0 | -0.005558889 | 0.03382272 | 0 | 0 | -0.006507836 | 0.03959652 | 0 | 0 | -0.005003704 | 0.03044473 | 0 | 0 | -0.004613407 | 0.02806999 | 0 | 0 | -0.003221871 | 0.01960328 | 1 | circle | green | 167.4465 | 394.2605 | 0 | 0
-0.003340291 | 0.0196102 | 0 | 0 | -0.003536515 | 0.02076219 | 1.1 | 0 | -0.004218955 | 0.02476866 | 0 | 0 | -0.005774735 | 0.03390234 | 0 | 0 | -0.006758825 | 0.03967974 | 0 | 0 | -0.005188025 | 0.03045788 | 0 | 0 | -0.004781341 | 0.02807032 | 0 | 0 | -0.003340291 | 0.0196102 | 1 | circle | green | 166.7091 | 393.267 | 0 | 0
-0.003459074 | 0.01961739 | 0 | 0 | -0.003662982 | 0.02077381 | 1.1 | 0 | -0.004372719 | 0.02479892 | 0 | 0 | -0.005991811 | 0.03398125 | 0 | 0 | -0.007011466 | 0.039764 | 0 | 0 | -0.0053729 | 0.03047123 | 0 | 0 | -0.00494955 | 0.02807029 | 0 | 0 | -0.003459074 | 0.01961739 | 1 | circle | green | 165.9719 | 392.2758 | 0 | 0
-0.003578144 | 0.01962435 | 0 | 0 | -0.003789884 | 0.02078564 | 1.1 | 0 | -0.004527097 | 0.02482889 | 0 | 0 | -0.006210239 | 0.03406009 | 0 | 0 | -0.007265675 | 0.03984863 | 0 | 0 | -0.005558345 | 0.03048477 | 0 | 0 | -0.00511804 | 0.02806992 | 0 | 0 | -0.003578144 | 0.01962435 | 1 | circle | green | 165.2305 | 391.2769 | 0 | 0
-0.003697597 | 0.01963157 | 0 | 0 | -0.00391717 | 0.02079735 | 1.1 | 0 | -0.004682156 | 0.02485887 | 0 | 0 | -0.006429848 | 0.03413786 | 0 | 0 | -0.007521599 | 0.03993427 | 0 | 0 | -0.005744252 | 0.03049784 | 0 | 0 | -0.005287003 | 0.02807017 | 0 | 0 | -0.003697597 | 0.01963157 | 1 | circle | green | 164.4891 | 390.28 | 0 | 0
-0.00381735 | 0.01963856 | 0 | 0 | -0.004044912 | 0.02080927 | 1.1 | 0 | -0.004837908 | 0.02488888 | 0 | 0 | -0.006650827 | 0.03421554 | 0 | 0 | -0.00777902 | 0.04001959 | 0 | 0 | -0.005930754 | 0.03051109 | 0 | 0 | -0.005456269 | 0.02807007 | 0 | 0 | -0.00381735 | 0.01963856 | 1 | circle | green | 163.7434 | 389.2752 | 0 | 0
-0.003937506 | 0.0196458 | 0 | 0 | -0.004173056 | 0.02082106 | 1.1 | 0 | -0.004994299 | 0.02491857 | 0 | 0 | -0.006873057 | 0.03429245 | 0 | 0 | -0.008038343 | 0.04010653 | 0 | 0 | -0.006117867 | 0.0305245 | 0 | 0 | -0.005625909 | 0.02806992 | 0 | 0 | -0.003937506 | 0.0196458 | 1 | circle | green | 162.9973 | 388.2718 | 0 | 0
-0.004057977 | 0.0196528 | 0 | 0 | -0.004301609 | 0.02083271 | 1.2 | 0 | -0.005151469 | 0.02494859 | 0 | 0 | -0.007096609 | 0.03436891 | 0 | 0 | -0.00829921 | 0.04019311 | 0 | 0 | -0.006305607 | 0.03053808 | 0 | 0 | -0.005796001 | 0.02807006 | 0 | 0 | -0.004057977 | 0.0196528 | 1 | circle | green | 162.2468 | 387.2602 | 0 | 0
-0.004178871 | 0.01966004 | 0 | 0 | -0.004430647 | 0.02084455 | 1.2 | 0 | -0.005309295 | 0.02497827 | 0 | 0 | -0.00732149 | 0.0344449 | 0 | 0 | -0.008562049 | 0.04028128 | 0 | 0 | -0.006493989 | 0.03055181 | 0 | 0 | -0.005966494 | 0.02807015 | 0 | 0 | -0.004178871 | 0.01966004 | 1 | circle | green | 161.4957 | 386.2497 | 0 | 0
-0.004300128 | 0.01966719 | 0 | 0 | -0.004560181 | 0.02085658 | 1.2 | 0 | -0.005467854 | 0.02500794 | 0 | 0 | -0.007547638 | 0.0345201 | 0 | 0 | -0.00882648 | 0.04036904 | 0 | 0 | -0.006682886 | 0.03056504 | 0 | 0 | -0.006137398 | 0.02807018 | 0 | 0 | -0.004300128 | 0.01966719 | 1 | circle | green | 160.7413 | 385.2337 | 0 | 0
-0.004421793 | 0.01967441 | 0 | 0 | -0.004690152 | 0.02086845 | 1.2 | 0 | -0.005627231 | 0.0250379 | 0 | 0 | -0.007775128 | 0.03459479 | 0 | 0 | -0.009092806 | 0.04045769 | 0 | 0 | -0.006872595 | 0.03057905 | 0 | 0 | -0.006308723 | 0.02807015 | 0 | 0 | -0.004421793 | 0.01967441 | 1 | circle | green | 159.9847 | 384.2153 | 0 | 0
-0.004543875 | 0.01968169 | 0 | 0 | -0.004820565 | 0.02088016 | 1.2 | 0 | -0.005787291 | 0.02506751 | 0 | 0 | -0.008003966 | 0.03466898 | 0 | 0 | -0.009361061 | 0.04054721 | 0 | 0 | -0.007062844 | 0.03059254 | 0 | 0 | -0.006480481 | 0.02807005 | 0 | 0 | -0.004543875 | 0.01968169 | 1 | circle | green | 159.226 | 383.1942 | 0 | 0
-0.004666345 | 0.01968886 | 0 | 0 | -0.004951504 | 0.02089204 | 1.2 | 0 | -0.005948117 | 0.02509708 | 0 | 0 | -0.008234083 | 0.03474233 | 0 | 0 | -0.009631281 | 0.04063757 | 0 | 0 | -0.00725379 | 0.03060614 | 0 | 0 | -0.006652758 | 0.02807019 | 0 | 0 | -0.004666345 | 0.01968886 | 1 | circle | green | 158.4635 | 382.167 | 0 | 0
-0.004789288 | 0.01969624 | 0 | 0 | -0.00508298 | 0.02090407 | 1.3 | 0 | -0.006109718 | 0.02512659 | 0 | 0 | -0.008465561 | 0.03481514 | 0 | 0 | -0.009903341 | 0.0407281 | 0 | 0 | -0.007445448 | 0.03061986 | 0 | 0 | -0.006825414 | 0.02806994 | 0 | 0 | -0.004789288 | 0.01969624 | 1 | circle | green | 157.6999 | 381.1399 | 0 | 0
-0.004912597 | 0.01970335 | 0 | 0 | -0.005213149 | 0.0209088 | 1.3 | 0 | -0.006272106 | 0.02515604 | 0 | 0 | -0.008698406 | 0.0348874 | 0 | 0 | -0.01017743 | 0.04081942 | 0 | 0 | -0.007637833 | 0.03063368 | 0 | 0 | -0.006998615 | 0.02806991 | 0 | 0 | -0.004912597 | 0.01970335 | 1 | circle | green | 156.9312 | 380.1032 | 0 | 0
-0.005036438 | 0.01971082 | 0 | 0 | -0.005342883 | 0.02091013 | 1.3 | 0 | -0.006435291 | 0.02518542 | 0 | 0 | -0.008932459 | 0.03495845 | 0 | 0 | -0.01045357 | 0.04091152 | 0 | 0 | -0.007830962 | 0.03064758 | 0 | 0 | -0.007172377 | 0.02807012 | 0 | 0 | -0.005036438 | 0.01971082 | 1 | circle | green | 156.1623 | 379.0692 | 0 | 0
-0.005160702 | 0.01971816 | 0 | 0 | -0.005472809 | 0.02091066 | 1.3 | 0 | -0.006599367 | 0.02521505 | 0 | 0 | -0.009167971 | 0.03502924 | 0 | 0 | -0.0107318 | 0.04100436 | 0 | 0 | -0.008024848 | 0.03066156 | 0 | 0 | -0.007346631 | 0.02807021 | 0 | 0 | -0.005160702 | 0.01971816 | 1 | circle | green | 155.3893 | 378.0283 | 0 | 0
-0.005285437 | 0.01972552 | 0 | 0 | -0.005603008 | 0.02091071 | 1.3 | 0 | -0.006764178 | 0.02524426 | 0 | 0 | -0.009404867 | 0.03509944 | 0 | 0 | -0.01101198 | 0.04109728 | 0 | 0 | -0.008219507 | 0.03067562 | 0 | 0 | -0.007521388 | 0.0280702 | 0 | 0 | -0.005285437 | 0.01972552 | 1 | circle | green | 154.6133 | 376.9834 | 0 | 0
-0.005410697 | 0.01973307 | 0 | 0 | -0.005733436 | 0.02091011 | 1.4 | 0 | -0.006929905 | 0.02527369 | 0 | 0 | -0.009643065 | 0.03516871 | 0 | 0 | -0.01129449 | 0.04119154 | 0 | 0 | -0.008414954 | 0.03068973 | 0 | 0 | -0.007696658 | 0.02807007 | 0 | 0 | -0.005410697 | 0.01973307 | 1 | circle | green | 153.8356 | 375.9374 | 0 | 0
-0.005536404 | 0.01974046 | 0 | 0 | -0.005864092 | 0.02090886 | 1.4 | 0 | -0.007096382 | 0.02530268 | 0 | 0 | -0.009882657 | 0.03523735 | 0 | 0 | -0.01157919 | 0.04128647 | 0 | 0 | -0.008611203 | 0.03070389 | 0 | 0 | -0.007872631 | 0.02807046 | 0 | 0 | -0.005536404 | 0.01974046 | 1 | circle | green | 153.0533 | 374.8839 | 0 | 0
-0.00566261 | 0.01974787 | 0 | 0 | -0.005994974 | 0.02090696 | 1.4 | 0 | -0.007263799 | 0.02533188 | 0 | 0 | -0.01012365 | 0.03530536 | 0 | 0 | -0.01186629 | 0.04138269 | 0 | 0 | -0.008808269 | 0.03071808 | 0 | 0 | -0.008049053 | 0.02807038 | 0 | 0 | -0.00566261 | 0.01974787 | 1 | circle | green | 152.2677 | 373.8256 | 0 | 0
-0.00578937 | 0.01975543 | 0 | 0 | -0.006126078 | 0.0209044 | 1.4 | 0 | -0.007432171 | 0.02536126 | 0 | 0 | -0.01036595 | 0.03537239 | 0 | 0 | -0.01215547 | 0.04147887 | 0 | 0 | -0.009006166 | 0.0307323 | 0 | 0 | -0.008226021 | 0.02807017 | 0 | 0 | -0.00578937 | 0.01975543 | 1 | circle | green | 151.4799 | 372.7655 | 0 | 0
-0.005916649 | 0.01976298 | 0 | 0 | -0.006257355 | 0.02090102 | 1.4 | 0 | -0.007601321 | 0.02539018 | 0 | 0 | -0.01060966 | 0.03543875 | 0 | 0 | -0.01244693 | 0.04157565 | 0 | 0 | -0.00920491 | 0.03074654 | 0 | 0 | -0.008403642 | 0.02807012 | 0 | 0 | -0.005916649 | 0.01976298 | 1 | circle | green | 150.6885 | 371.7002 | 0 | 0
-0.006044406 | 0.01977036 | 0 | 0 | -0.006388849 | 0.02089698 | 1.5 | 0 | -0.007771449 | 0.02541926 | 0 | 0 | -0.01085469 | 0.03550411 | 0 | 0 | -0.01274091 | 0.04167363 | 0 | 0 | -0.009404513 | 0.03076078 | 0 | 0 | -0.008581833 | 0.02806991 | 0 | 0 | -0.006044406 | 0.01977036 | 1 | circle | green | 149.8922 | 370.6264 | 0 | 0
-0.006172847 | 0.0197782 | 0 | 0 | -0.006520507 | 0.02089212 | 1.5 | 0 | -0.00794247 | 0.02544818 | 0 | 0 | -0.01110114 | 0.03556876 | 0 | 0 | -0.01303743 | 0.04177277 | 0 | 0 | -0.009604991 | 0.030775 | 0 | 0 | -0.008760803 | 0.02807017 | 0 | 0 | -0.006172847 | 0.0197782 | 1 | circle | green | 149.0956 | 369.5559 | 0 | 0
-0.006301735 | 0.01978568 | 0 | 0 | -0.006652273 | 0.02088627 | 1.5 | 0 | -0.008114394 | 0.02547692 | 0 | 0 | -0.01134891 | 0.03563238 | 0 | 0 | -0.01333635 | 0.04187241 | 0 | 0 | -0.00980656 | 0.03078985 | 0 | 0 | -0.008940268 | 0.02806993 | 0 | 0 | -0.006301735 | 0.01978568 | 1 | circle | green | 148.2926 | 368.4736 | 0 | 0
-0.006431228 | 0.01979329 | 0 | 0 | -0.006784295 | 0.02087991 | 1.5 | 0 | -0.008287332 | 0.02550579 | 0 | 0 | -0.0115981 | 0.03569528 | 0 | 0 | -0.0136379 | 0.04197315 | 0 | 0 | -0.01000883 | 0.03080402 | 0 | 0 | -0.009120542 | 0.02807014 | 0 | 0 | -0.006431228 | 0.01979329 | 1 | circle | green | 147.4867 | 367.3879 | 0 | 0
-0.00656139 | 0.01980116 | 0 | 0 | -0.006916311 | 0.02087225 | 1.5 | 0 | -0.008461301 | 0.02553477 | 0 | 0 | -0.01184861 | 0.0357571 | 0 | 0 | -0.01394192 | 0.04207434 | 0 | 0 | -0.01021223 | 0.03081877 | 0 | 0 | -0.009301436 | 0.02807015 | 0 | 0 | -0.00656139 | 0.01980116 | 1 | circle | green | 146.6788 | 366.3017 | 0 | 0
-0.006692074 | 0.01980882 | 0 | 0 | -0.007048466 | 0.02086376 | 1.6 | 0 | -0.008636206 | 0.02556353 | 2.3 | 0 | -0.01210067 | 0.03581848 | 0 | 0 | -0.01424863 | 0.04217656 | 0 | 0 | -0.01041656 | 0.03083347 | 0 | 0 | -0.009483065 | 0.02807027 | 0 | 0 | -0.006692074 | 0.01980882 | 1 | circle | green | 145.8653 | 365.2059 | 0 | 0
-0.006823395 | 0.01981658 | 0 | 0 | -0.007180703 | 0.02085427 | 1.6 | 0 | -0.008812058 | 0.02559207 | 2.3 | 0 | -0.01235394 | 0.03587845 | 0 | 0 | -0.01455788 | 0.04227916 | 0 | 0 | -0.01062185 | 0.03084809 | 0 | 0 | -0.009665336 | 0.02807017 | 0 | 0 | -0.006823395 | 0.01981658 | 1 | circle | green | 145.0484 | 364.1059 | 0 | 0
-0.006955364 | 0.01982442 | 0 | 0 | -0.007312956 | 0.02084364 | 1.6 | 0 | -0.008988975 | 0.02562069 | 2.4 | 0 | -0.01260866 | 0.03593763 | 0 | 0 | -0.01487035 | 0.04238398 | 0 | 0 | -0.01082832 | 0.03086326 | 0 | 0 | -0.009848368 | 0.02807016 | 0 | 0 | -0.006955364 | 0.01982442 | 1 | circle | green | 144.2279 | 363.0015 | 0 | 0
-0.007087935 | 0.01983218 | 0 | 0 | -0.007445328 | 0.02083218 | 1.6 | 0 | -0.00916686 | 0.02564906 | 2.4 | 0 | -0.01286481 | 0.03599599 | 0 | 0 | -0.0151852 | 0.04248849 | 0 | 0 | -0.01103555 | 0.03087769 | 0 | 0 | -0.01003218 | 0.02807022 | 0 | 0 | -0.007087935 | 0.01983218 | 1 | circle | green | 143.4026 | 361.8896 | 0 | 0
-0.007221174 | 0.01984001 | 0 | 0 | -0.007577586 | 0.02081925 | 1.7 | 0 | -0.009345949 | 0.02567778 | 2.4 | 0 | -0.01312218 | 0.0360529 | 0 | 0 | -0.01550314 | 0.04259452 | 0 | 0 | -0.011244 | 0.03089263 | 0 | 0 | -0.01021677 | 0.02807035 | 0 | 0 | -0.007221174 | 0.01984001 | 1 | circle | green | 142.5734 | 360.7727 | 0 | 0
-0.007355149 | 0.01984806 | 0 | 0 | -0.007709887 | 0.02080533 | 1.7 | 0 | -0.009525913 | 0.02570592 | 2.4 | 0 | -0.01338112 | 0.03610929 | 0 | 0 | -0.01582398 | 0.04270141 | 0 | 0 | -0.01145369 | 0.03090807 | 0 | 0 | -0.01040194 | 0.02806991 | 0 | 0 | -0.007355149 | 0.01984806 | 1 | circle | green | 141.7412 | 359.6533 | 0 | 0
-0.007489697 | 0.01985584 | 0 | 0 | -0.007842047 | 0.02078995 | 1.7 | 0 | -0.009707109 | 0.02573439 | 2.5 | 0 | -0.01364138 | 0.03616449 | 0 | 0 | -0.016148 | 0.04280976 | 0 | 0 | -0.01166417 | 0.03092274 | 0 | 0 | -0.01058816 | 0.02807013 | 0 | 0 | -0.007489697 | 0.01985584 | 1 | circle | green | 140.9027 | 358.5227 | 0 | 0
-0.007625063 | 0.01986397 | 0 | 0 | -0.007974228 | 0.02077357 | 1.7 | 0 | -0.009889316 | 0.02576255 | 2.5 | 0 | -0.01390299 | 0.03621851 | 0 | 0 | -0.01647478 | 0.04291826 | 0 | 0 | -0.01187617 | 0.03093849 | 0 | 0 | -0.01077521 | 0.02807038 | 0 | 0 | -0.007625063 | 0.01986397 | 1 | circle | green | 140.0619 | 357.3918 | 0 | 0
-0.007761018 | 0.01987182 | 0 | 0 | -0.008106181 | 0.02075559 | 1.8 | 0 | -0.01007266 | 0.0257907 | 2.6 | 0 | -0.01416592 | 0.03627133 | 0 | 0 | -0.01680481 | 0.04302814 | 0 | 0 | -0.01208899 | 0.03095344 | 0 | 0 | -0.01096286 | 0.02807002 | 0 | 0 | -0.007761018 | 0.01987182 | 1 | circle | green | 139.2144 | 356.249 | 0 | 0
-0.007897816 | 0.01987999 | 0 | 0 | -0.008237947 | 0.02073615 | 1.8 | 0 | -0.01025717 | 0.02581883 | 2.6 | 0 | -0.0144303 | 0.03632324 | 0 | 0 | -0.01713816 | 0.04313934 | 0 | 0 | -0.01230313 | 0.03096883 | 0 | 0 | -0.01115161 | 0.02807029 | 0 | 0 | -0.007897816 | 0.01987999 | 1 | circle | green | 138.3644 | 355.1053 | 0 | 0
-0.008035345 | 0.01988818 | 0 | 0 | -0.008369573 | 0.02071542 | 1.8 | 0 | -0.01044284 | 0.02584692 | 2.6 | 0 | -0.01469602 | 0.03637392 | 0 | 0 | -0.01747487 | 0.04325183 | 0 | 0 | -0.01251835 | 0.030984 | 0 | 0 | -0.01134099 | 0.02806993 | 0 | 0 | -0.008035345 | 0.01988818 | 1 | circle | green | 137.5095 | 353.9546 | 0 | 0
-0.008173617 | 0.01989636 | 0 | 0 | -0.008500983 | 0.02069324 | 1.9 | 0 | -0.01062969 | 0.02587496 | 2.7 | 0 | -0.01496319 | 0.03642366 | 0 | 0 | -0.01781499 | 0.04336555 | 0 | 0 | -0.01273492 | 0.03099957 | 0 | 0 | -0.01153149 | 0.02807016 | 0 | 0 | -0.008173617 | 0.01989636 | 1 | circle | green | 136.6495 | 352.7968 | 0 | 0
-0.008312641 | 0.01990453 | 0 | 0 | -0.008632032 | 0.0206693 | 1.9 | 0 | -0.0108176 | 0.02590262 | 2.7 | 0 | -0.01523157 | 0.03647182 | 0 | 0 | -0.01815805 | 0.04347925 | 0 | 0 | -0.01295287 | 0.03101551 | 0 | 0 | -0.0117229 | 0.02807036 | 0 | 0 | -0.008312641 | 0.01990453 | 1 | circle | green | 135.7843 | 351.6313 | 0 | 0
-0.008452428 | 0.01991267 | 0 | 0 | -0.008762698 | 0.02064362 | 1.9 | 0 | -0.01100685 | 0.0259305 | 2.7 | 0 | -0.0155014 | 0.03651901 | 0 | 0 | -0.01850512 | 0.04359532 | 0 | 0 | -0.01317196 | 0.03103119 | 0 | 0 | -0.01191496 | 0.0280699 | 0 | 0 | -0.008452428 | 0.01991267 | 1 | circle | green | 134.9136 | 350.458 | 0 | 0
-0.008593118 | 0.01992109 | 0 | 0 | -0.008892961 | 0.0206162 | 1.9 | 0 | -0.01119731 | 0.02595828 | 2.8 | 0 | -0.01577256 | 0.0365649 | 0 | 0 | -0.01885573 | 0.0437125 | 0 | 0 | -0.01339246 | 0.0310472 | 0 | 0 | -0.01210821 | 0.02806998 | 0 | 0 | -0.008593118 | 0.01992109 | 1 | circle | green | 134.0394 | 349.2818 | 0 | 0
-0.008734594 | 0.01992945 | 0 | 0 | -0.009022799 | 0.02058704 | 2 | 0 | -0.01138887 | 0.02598564 | 2.8 | 0 | -0.01604504 | 0.03660948 | 0 | 0 | -0.01920967 | 0.04383013 | 0 | 0 | -0.01361412 | 0.03106292 | 0 | 0 | -0.01230239 | 0.02806999 | 0 | 0 | -0.008734594 | 0.01992945 | 1 | circle | green | 133.1595 | 348.0971 | 0 | 0
-0.008876864 | 0.01993776 | 0 | 0 | -0.009152191 | 0.02055616 | 2 | 0 | -0.01158194 | 0.02601347 | 2.9 | 0 | -0.01631898 | 0.03665304 | 0 | 0 | -0.01956752 | 0.04394937 | 0 | 0 | -0.01383724 | 0.03107894 | 0 | 0 | -0.01249753 | 0.02806991 | 0 | 0 | -0.008876864 | 0.01993776 | 1 | circle | green | 132.2736 | 346.9033 | 0 | 0
-0.009020076 | 0.0199463 | 0 | 0 | -0.009280979 | 0.02052325 | 2 | 0 | -0.01177613 | 0.02604084 | 2.9 | 0 | -0.01659411 | 0.03669495 | 0 | 0 | -0.01992933 | 0.04407019 | 0 | 0 | -0.01406182 | 0.03109524 | 0 | 0 | -0.0126939 | 0.02807032 | 0 | 0 | -0.009020076 | 0.0199463 | 1 | circle | green | 131.3835 | 345.7055 | 0 | 0
-0.009164104 | 0.01995476 | 0 | 0 | -0.009409136 | 0.02048832 | 2.1 | 0 | -0.01197159 | 0.02606804 | 3 | 0 | -0.01687055 | 0.0367355 | 0 | 0 | -0.02029487 | 0.04419192 | 0 | 0 | -0.01428762 | 0.03111118 | 0 | 0 | -0.01289098 | 0.02807001 | 0 | 0 | -0.009164104 | 0.01995476 | 1 | circle | green | 130.4871 | 344.4981 | 0 | 0
-0.009309029 | 0.01996328 | 0 | 0 | -0.009536707 | 0.02045153 | 2.1 | 0 | -0.01216847 | 0.02609536 | 3 | 0 | -0.01714845 | 0.03677498 | 0 | 0 | -0.02066447 | 0.04431511 | 0 | 0 | -0.01451493 | 0.03112736 | 0 | 0 | -0.01308933 | 0.02807017 | 0 | 0 | -0.009309029 | 0.01996328 | 1 | circle | green | 129.5851 | 343.2832 | 0 | 0
-0.009454934 | 0.01997199 | 0 | 0 | -0.009663453 | 0.02041245 | 2.1 | 0 | -0.01236664 | 0.02612248 | 3.1 | 0 | -0.01742766 | 0.03681306 | 0 | 0 | -0.0210382 | 0.04443971 | 0 | 0 | -0.01474405 | 0.03114436 | 0 | 0 | -0.01328869 | 0.02807017 | 0 | 0 | -0.009454934 | 0.01997199 | 1 | circle | green | 128.6784 | 342.063 | 0 | 0
-0.009601615 | 0.01998042 | 0 | 0 | -0.009789489 | 0.02037138 | 2.2 | 0 | -0.01256611 | 0.02614937 | 3.1 | 0 | -0.01770804 | 0.03684944 | 0 | 0 | -0.02141608 | 0.04456567 | 0 | 0 | -0.01497414 | 0.03116035 | 0 | 0 | -0.01348907 | 0.02807001 | 0 | 0 | -0.009601615 | 0.01998042 | 1 | circle | green | 127.7637 | 340.8294 | 0 | 0
-0.009749445 | 0.01998933 | 0 | 0 | -0.009914643 | 0.02032803 | 2.2 | 0 | -0.01276705 | 0.02617633 | 3.2 | 0 | -0.01798987 | 0.0368847 | 0 | 0 | -0.0217982 | 0.04469293 | 0 | 0 | -0.01520609 | 0.03117711 | 0 | 0 | -0.01369078 | 0.02807026 | 0 | 0 | -0.009749445 | 0.01998933 | 1 | circle | green | 126.8458 | 339.5949 | 0 | 0
-0.009898147 | 0.01999808 | 0 | 0 | -0.01003881 | 0.02028227 | 2.2 | 0 | -0.01293541 | 0.02613451 | 3.2 | 0 | -0.01827285 | 0.03691822 | 0 | 0 | -0.02218488 | 0.04482202 | 0 | 0 | -0.01543963 | 0.03119401 | 0 | 0 | -0.01389353 | 0.0280703 | 0 | 0 | -0.009898147 | 0.01999808 | 1 | circle | green | 125.9205 | 338.3487 | 0 | 0
-0.0100478 | 0.02000682 | 0 | 0 | -0.0101621 | 0.02023441 | 2.3 | 0 | -0.01309068 | 0.02606568 | 3.2 | 0 | -0.01855713 | 0.03695029 | 0 | 0 | -0.02257589 | 0.0449523 | 0 | 0 | -0.01567477 | 0.03121104 | 0 | 0 | -0.01409735 | 0.02807013 | 0 | 0 | -0.0100478 | 0.02000682 | 1 | circle | green | 124.9886 | 337.093 | 0 | 0
-0.0101985 | 0.02001569 | 0 | 0 | -0.01028427 | 0.02018402 | 2.3 | 0 | -0.01324422 | 0.02599324 | 3.3 | 0 | -0.0188427 | 0.03698089 | 0 | 0 | -0.0229716 | 0.0450843 | 0 | 0 | -0.01591155 | 0.03122817 | 0 | 0 | -0.01430254 | 0.02807032 | 0 | 0 | -0.0101985 | 0.02001569 | 1 | circle | green | 124.0508 | 335.83 | 0 | 0
-0.01035018 | 0.02002451 | 0 | 0 | -0.01040535 | 0.02013126 | 2.4 | 0 | -0.01339568 | 0.02591664 | 3.3 | 0 | -0.01912956 | 0.03701 | 0 | 0 | -0.02337205 | 0.04521794 | 0 | 0 | -0.01614966 | 0.03124479 | 0 | 0 | -0.01450883 | 0.02807026 | 0 | 0 | -0.01035018 | 0.02002451 | 1 | circle | green | 123.106 | 334.5566 | 0 | 0
-0.01050308 | 0.02003373 | 0 | 0 | -0.01052524 | 0.020076 | 2.4 | 0 | -0.01354514 | 0.0258362 | 3.3 | 0 | -0.01941755 | 0.03703733 | 0 | 0 | -0.02377699 | 0.04535259 | 0 | 0 | -0.01638975 | 0.03126205 | 0 | 0 | -0.01471621 | 0.02806992 | 0 | 0 | -0.01050308 | 0.02003373 | 1 | circle | green | 122.1567 | 333.2799 | 0 | 0
-0.0106569 | 0.02004272 | 0 | 0 | -0.01064398 | 0.02001841 | 2.4 | 0 | -0.0136924 | 0.02575166 | 3.4 | 0 | -0.01970697 | 0.03706343 | 0 | 0 | -0.02418711 | 0.04548935 | 0 | 0 | -0.01663183 | 0.03127993 | 0 | 0 | -0.01492518 | 0.02807018 | 0 | 0 | -0.01064398 | 0.02001841 | 3 | x | green | 121.0519 | 331.5866 | 2.4 | 0
-0.01081182 | 0.02005178 | 0 | 0 | -0.01076129 | 0.01995805 | 2.5 | 0 | -0.01383755 | 0.02566333 | 3.4 | 0 | -0.01999735 | 0.03708741 | 0 | 0 | -0.02460216 | 0.04562756 | 0 | 0 | -0.01687531 | 0.03129722 | 0 | 0 | -0.01513528 | 0.02807014 | 0 | 0 | -0.01076129 | 0.01995805 | 3 | x | green | 119.6723 | 329.1441 | 2.5 | 0
-0.01096784 | 0.02006088 | 0 | 0 | -0.01087738 | 0.0198954 | 2.5 | 0 | -0.01398037 | 0.02557098 | 3.5 | 0 | -0.02028916 | 0.03711014 | 0 | 0 | -0.02502251 | 0.04576774 | 0 | 0 | -0.01712051 | 0.03131449 | 0 | 0 | -0.01534669 | 0.02807005 | 0 | 0 | -0.01087738 | 0.0198954 | 3 | x | green | 118.2789 | 326.6634 | 2.5 | 0
-0.01112515 | 0.0200703 | 0 | 0 | -0.01099197 | 0.01983003 | 2.5 | 0 | -0.01412081 | 0.02547461 | 3.5 | 0 | -0.0205819 | 0.03713073 | 0 | 0 | -0.02544823 | 0.04590983 | 0 | 0 | -0.01736778 | 0.0313323 | 0 | 0 | -0.01555957 | 0.02807021 | 0 | 0 | -0.01099197 | 0.01983003 | 3 | x | green | 116.8693 | 324.1382 | 2.5 | 0
-0.01128342 | 0.02007944 | 0 | 0 | -0.01110502 | 0.01976197 | 2.6 | 0 | -0.0142588 | 0.02537428 | 3.5 | 0 | -0.02087606 | 0.03715004 | 0 | 0 | -0.02587907 | 0.04605315 | 0 | 0 | -0.01761714 | 0.03135062 | 0 | 0 | -0.01577363 | 0.02807001 | 0 | 0 | -0.01110502 | 0.01976197 | 3 | x | green | 115.4442 | 321.5693 | 2.6 | 0
-0.011443 | 0.02008886 | 0 | 0 | -0.01121666 | 0.01969151 | 2.6 | 0 | -0.01439445 | 0.0252703 | 3.6 | 0 | -0.0211713 | 0.03716747 | 0 | 0 | -0.02631573 | 0.04619881 | 0 | 0 | -0.01786796 | 0.03136825 | 0 | 0 | -0.01598921 | 0.02806999 | 0 | 0 | -0.01121666 | 0.01969151 | 3 | x | green | 114.0056 | 318.9624 | 2.6 | 0
-0.01160382 | 0.02009841 | 0 | 0 | -0.01132669 | 0.01961841 | 2.7 | 0 | -0.01452754 | 0.02516243 | 3.6 | 0 | -0.02146761 | 0.037183 | 0 | 0 | -0.02675796 | 0.04634614 | 0 | 0 | -0.01812091 | 0.03138633 | 0 | 0 | -0.01620631 | 0.02807016 | 0 | 0 | -0.01132669 | 0.01961841 | 3 | x | green | 112.5524 | 316.3134 | 2.7 | 0
-0.01176581 | 0.02010791 | 0 | 0 | -0.01143507 | 0.01954268 | 2.7 | 0 | -0.014658 | 0.02505069 | 3.6 | 0 | -0.02176499 | 0.03719662 | 0 | 0 | -0.02720616 | 0.04649564 | 0 | 0 | -0.01837602 | 0.03140484 | 0 | 0 | -0.0164248 | 0.02807018 | 0 | 0 | -0.01143507 | 0.01954268 | 3 | x | green | 111.0849 | 313.6233 | 2.7 | 0
-0.01192907 | 0.0201175 | 0 | 0 | -0.01154177 | 0.01946433 | 2.7 | 0 | -0.01478596 | 0.02493542 | 3.7 | 0 | -0.02206359 | 0.03720862 | 0 | 0 | -0.02766006 | 0.04664665 | 0 | 0 | -0.01863298 | 0.03142315 | 0 | 0 | -0.01664486 | 0.02807033 | 0 | 0 | -0.01154177 | 0.01946433 | 3 | x | green | 109.6038 | 310.8929 | 2.7 | 0
-0.0120937 | 0.0201273 | 0 | 0 | -0.01164673 | 0.01938341 | 2.8 | 0 | -0.01491126 | 0.02481651 | 3.7 | 0 | -0.02236324 | 0.03721868 | 0 | 0 | -0.02812076 | 0.0468008 | 0 | 0 | -0.01889215 | 0.03144182 | 0 | 0 | -0.01686634 | 0.0280703 | 0 | 0 | -0.01164673 | 0.01938341 | 3 | x | green | 108.1094 | 308.1232 | 2.8 | 0
-0.01225954 | 0.020137 | 0 | 0 | -0.01175001 | 0.01930007 | 2.8 | 0 | -0.01503386 | 0.02469398 | 3.7 | 0 | -0.02266392 | 0.03722679 | 0 | 0 | -0.02858696 | 0.04695573 | 0 | 0 | -0.01915356 | 0.03146082 | 0 | 0 | -0.01708941 | 0.02807034 | 0 | 0 | -0.01175001 | 0.01930007 | 3 | x | green | 106.6031 | 305.3173 | 2.8 | 0
-0.01242677 | 0.02014687 | 0 | 0 | -0.01185149 | 0.0192142 | 2.9 | 0 | -0.0151537 | 0.02456789 | 3.8 | 0 | -0.02296562 | 0.03723295 | 0 | 0 | -0.02906012 | 0.04711362 | 0 | 0 | -0.01941687 | 0.03147954 | 0 | 0 | -0.01731411 | 0.02807045 | 0 | 0 | -0.01185149 | 0.0192142 | 3 | x | green | 105.0846 | 302.4738 | 2.9 | 0
-0.01259525 | 0.02015661 | 0 | 0 | -0.01195123 | 0.01912596 | 2.9 | 0 | -0.0152709 | 0.02443855 | 3.8 | 0 | -0.02326852 | 0.03723741 | 0 | 0 | -0.02953961 | 0.04727325 | 0 | 0 | -0.01968246 | 0.03149852 | 0 | 0 | -0.01754009 | 0.02807002 | 0 | 0 | -0.01195123 | 0.01912596 | 3 | x | green | 103.5551 | 299.5959 | 2.9 | 0
-0.01276532 | 0.02016675 | 0 | 0 | -0.01204908 | 0.01903524 | 2.9 | 0 | -0.01538542 | 0.02430601 | 3.9 | 0 | -0.02357224 | 0.03723961 | 0 | 0 | -0.03002622 | 0.04743565 | 0 | 0 | -0.01995035 | 0.03151773 | 0 | 0 | -0.01776808 | 0.02807016 | 0 | 0 | -0.01204908 | 0.01903524 | 3 | x | green | 102.0144 | 296.6822 | 2.9 | 0
-0.01293666 | 0.02017672 | 0 | 0 | -0.01214503 | 0.01894206 | 3 | 0 | -0.01549711 | 0.02417015 | 3.9 | 0 | -0.02387695 | 0.0372398 | 0 | 0 | -0.03051967 | 0.04760016 | 0 | 0 | -0.02022057 | 0.03153712 | 0 | 0 | -0.01799775 | 0.02807028 | 0 | 0 | -0.01214503 | 0.01894206 | 3 | x | green | 100.4629 | 293.7336 | 3 | 0
-0.01310945 | 0.02018678 | 0 | 0 | -0.01223921 | 0.01884673 | 3 | 0 | -0.01560619 | 0.02403143 | 3.9 | 0 | -0.02418282 | 0.03723827 | 0 | 0 | -0.03102041 | 0.04776725 | 0 | 0 | -0.02049315 | 0.03155668 | 0 | 0 | -0.0182291 | 0.02807035 | 0 | 0 | -0.01223921 | 0.01884673 | 3 | x | green | 98.90259 | 290.7554 | 3 | 0
-0.01328389 | 0.02019718 | 0 | 0 | -0.0123314 | 0.01874899 | 3.1 | 0 | -0.01571235 | 0.02388947 | 4 | 0 | -0.02448929 | 0.03723416 | 0 | 0 | -0.03152816 | 0.04793623 | 0 | 0 | -0.0207681 | 0.03157636 | 0 | 0 | -0.01846216 | 0.02807036 | 0 | 0 | -0.0123314 | 0.01874899 | 3 | x | green | 97.33253 | 287.7442 | 3.1 | 0
-0.01345964 | 0.02020734 | 0 | 0 | -0.01242177 | 0.01864915 | 3.1 | 0 | -0.01581591 | 0.02374488 | 4 | 0 | -0.0247969 | 0.03722829 | 0 | 0 | -0.03204372 | 0.04810814 | 0 | 0 | -0.02104582 | 0.03159668 | 0 | 0 | -0.01869695 | 0.02807026 | 0 | 0 | -0.01242177 | 0.01864915 | 3 | x | green | 95.75464 | 284.705 | 3.1 | 0
-0.01363708 | 0.0202178 | 0 | 0 | -0.01251027 | 0.01854723 | 3.1 | 0 | -0.01591664 | 0.0235974 | 4 | 0 | -0.02510527 | 0.0372201 | 0 | 0 | -0.03256683 | 0.04828231 | 0 | 0 | -0.0213256 | 0.0316165 | 0 | 0 | -0.01893348 | 0.02807004 | 0 | 0 | -0.01251027 | 0.01854723 | 3 | x | green | 94.16935 | 281.6388 | 3.1 | 0
-0.01381603 | 0.02022825 | 0 | 0 | -0.01259687 | 0.01844327 | 3.2 | 0 | -0.01601488 | 0.02344762 | 4.1 | 0 | -0.02541439 | 0.03720958 | 0 | 0 | -0.0330983 | 0.04845971 | 0 | 0 | -0.0216082 | 0.03163688 | 0 | 0 | -0.01917214 | 0.02807022 | 0 | 0 | -0.01259687 | 0.01844327 | 3 | x | green | 92.57711 | 278.5464 | 3.2 | 0
-0.0139967 | 0.02023895 | 0 | 0 | -0.01268165 | 0.01833741 | 3.2 | 0 | -0.0161102 | 0.02329503 | 4.1 | 0 | -0.0257246 | 0.03719726 | 0 | 0 | -0.0336375 | 0.04863915 | 0 | 0 | -0.02189327 | 0.03165723 | 0 | 0 | -0.01941259 | 0.02807021 | 0 | 0 | -0.01268165 | 0.01833741 | 3 | x | green | 90.97905 | 275.4307 | 3.2 | 0
-0.01417892 | 0.0202496 | 0 | 0 | -0.01276457 | 0.01822969 | 3.3 | 0 | -0.01620314 | 0.02314048 | 4.1 | 0 | -0.02603553 | 0.03718259 | 0 | 0 | -0.03418563 | 0.04882214 | 0 | 0 | -0.02218122 | 0.03167807 | 0 | 0 | -0.01965482 | 0.02807 | 0 | 0 | -0.01276457 | 0.01822969 | 3 | x | green | 89.3756 | 272.2924 | 3.3 | 0
-0.01436289 | 0.02026044 | 0 | 0 | -0.0128456 | 0.01812013 | 3.3 | 0 | -0.01629328 | 0.02298347 | 4.2 | 0 | -0.02634715 | 0.03716555 | 0 | 0 | -0.03474243 | 0.04900801 | 0 | 0 | -0.0224717 | 0.0316988 | 0 | 0 | -0.01989926 | 0.02807009 | 0 | 0 | -0.0128456 | 0.01812013 | 3 | x | green | 87.76717 | 269.1324 | 3.3 | 0
-0.01454864 | 0.02027145 | 0 | 0 | -0.01292482 | 0.01800889 | 3.3 | 0 | -0.01638089 | 0.02282443 | 4.2 | 0 | -0.02665946 | 0.03714615 | 0 | 0 | -0.0353076 | 0.0491961 | 0 | 0 | -0.02276511 | 0.03171993 | 0 | 0 | -0.02014552 | 0.02806991 | 0 | 0 | -0.01292482 | 0.01800889 | 3 | x | green | 86.15484 | 265.9535 | 3.3 | 0
-0.01473597 | 0.02028233 | 0 | 0 | -0.0130023 | 0.01789613 | 3.4 | 0 | -0.01646592 | 0.02266339 | 4.2 | 0 | -0.02697282 | 0.0371249 | 0 | 0 | -0.0358824 | 0.04938789 | 0 | 0 | -0.02306149 | 0.03174141 | 0 | 0 | -0.02039403 | 0.02806997 | 0 | 0 | -0.0130023 | 0.01789613 | 3 | x | green | 84.53963 | 262.7583 | 3.4 | 0
-0.01492511 | 0.02029332 | 0 | 0 | -0.01307791 | 0.01778173 | 3.4 | 0 | -0.01654854 | 0.02250066 | 4.3 | 0 | -0.02728644 | 0.03710072 | 0 | 0 | -0.03646656 | 0.04958272 | 0 | 0 | -0.02336046 | 0.03176267 | 0 | 0 | -0.02064479 | 0.02807023 | 0 | 0 | -0.01307791 | 0.01778173 | 3 | x | green | 82.92128 | 259.5457 | 3.4 | 0
-0.01511627 | 0.02030468 | 0 | 0 | -0.01315174 | 0.01766586 | 3.4 | 0 | -0.01662854 | 0.022336 | 4.3 | 0 | -0.02760108 | 0.03707468 | 0 | 0 | -0.03705976 | 0.0497799 | 0 | 0 | -0.02366285 | 0.03178473 | 0 | 0 | -0.02089744 | 0.02807014 | 0 | 0 | -0.01315174 | 0.01766586 | 3 | x | green | 81.30079 | 256.3182 | 3.4 | 0
-0.01530907 | 0.02031582 | 0 | 0 | -0.01322391 | 0.01754872 | 3.5 | 0 | -0.01670627 | 0.02216997 | 4.3 | 0 | -0.02791594 | 0.0370457 | 0 | 0 | -0.03766372 | 0.04998144 | 0 | 0 | -0.02396789 | 0.03180647 | 0 | 0 | -0.02115239 | 0.02807017 | 0 | 0 | -0.01322391 | 0.01754872 | 3 | x | green | 79.67944 | 253.0796 | 3.5 | 0
-0.01550392 | 0.02032727 | 0 | 0 | -0.01329436 | 0.01743029 | 3.5 | 0 | -0.01678163 | 0.02200247 | 4.3 | 0 | -0.02823179 | 0.03701483 | 0 | 0 | -0.03827774 | 0.05018612 | 0 | 0 | -0.02427601 | 0.03182838 | 0 | 0 | -0.02140967 | 0.02807032 | 0 | 0 | -0.01329436 | 0.01743029 | 3 | x | green | 78.05723 | 249.8293 | 3.5 | 0
-0.01570086 | 0.02033898 | 0 | 0 | -0.01336311 | 0.01731064 | 3.5 | 0 | -0.01685459 | 0.02183353 | 4.4 | 0 | -0.02854783 | 0.03698102 | 0 | 0 | -0.03890275 | 0.05039484 | 0 | 0 | -0.02458763 | 0.03185096 | 0 | 0 | -0.02166889 | 0.02807 | 0 | 0 | -0.01336311 | 0.01731064 | 3 | x | green | 76.4348 | 246.569 | 3.5 | 0
-0.01589947 | 0.0203504 | 0 | 0 | -0.01343019 | 0.01718986 | 3.6 | 0 | -0.01692532 | 0.02166343 | 4.4 | 0 | -0.02886483 | 0.03694529 | 0 | 0 | -0.03953804 | 0.05060639 | 0 | 0 | -0.02490239 | 0.03187361 | 0 | 0 | -0.02193087 | 0.02807024 | 0 | 0 | -0.01343019 | 0.01718986 | 3 | x | green | 74.81274 | 243.3003 | 3.6 | 0
-0.01610041 | 0.02036228 | 0 | 0 | -0.01349576 | 0.01706817 | 3.6 | 0 | -0.01699393 | 0.02149233 | 4.4 | 0 | -0.02918196 | 0.03690661 | 0 | 0 | -0.04018456 | 0.05082166 | 0 | 0 | -0.02522031 | 0.03189629 | 0 | 0 | -0.02219484 | 0.02806995 | 0 | 0 | -0.01349576 | 0.01706817 | 3 | x | green | 73.19218 | 240.0264 | 3.6 | 0
-0.01630327 | 0.02037408 | 0 | 0 | -0.01355974 | 0.01694552 | 3.7 | 0 | -0.01706029 | 0.02132013 | 4.4 | 0 | -0.02949962 | 0.03686548 | 0 | 0 | -0.04084325 | 0.05104154 | 0 | 0 | -0.02554184 | 0.03191947 | 0 | 0 | -0.02246162 | 0.02807014 | 0 | 0 | -0.01355974 | 0.01694552 | 3 | x | green | 71.57311 | 236.747 | 3.7 | 0
-0.01650828 | 0.02038602 | 0 | 0 | -0.01362213 | 0.01682192 | 3.7 | 0 | -0.01712448 | 0.02114697 | 4.5 | 0 | -0.02981778 | 0.03682189 | 0 | 0 | -0.04151341 | 0.05126479 | 0 | 0 | -0.02586658 | 0.03194257 | 0 | 0 | -0.02273083 | 0.02807024 | 0 | 0 | -0.01362213 | 0.01682192 | 3 | x | green | 69.95579 | 233.4626 | 3.7 | 0
-0.01660511 | 0.02026342 | 0.6 | 0 | -0.013683 | 0.01669753 | 3.7 | 0 | -0.01718661 | 0.02097302 | 4.5 | 0 | -0.03013622 | 0.0367756 | 0 | 0 | -0.042196 | 0.05149229 | 0 | 0 | -0.026195 | 0.03196607 | 0 | 0 | -0.0230025 | 0.02807023 | 0 | 0 | -0.013683 | 0.01669753 | 3 | x | green | 68.34101 | 230.1755 | 3.7 | 0
-0.01661682 | 0.02003877 | 1 | 0 | -0.01374247 | 0.01657249 | 3.8 | 0 | -0.01724676 | 0.02079843 | 4.5 | 0 | -0.03045513 | 0.03672683 | 0 | 0 | -0.04289115 | 0.05172384 | 0 | 0 | -0.02652711 | 0.03198991 | 0 | 0 | -0.02327663 | 0.02807005 | 0 | 0 | -0.01374247 | 0.01657249 | 3 | x | green | 66.72953 | 226.8878 | 3.8 | 0
-0.01662836 | 0.0198169 | 1.3 | 0 | -0.01380051 | 0.01644681 | 3.8 | 0 | -0.01730503 | 0.02062333 | 4.6 | 0 | -0.03077427 | 0.03667534 | 0 | 0 | -0.04359985 | 0.05196028 | 0 | 0 | -0.02686296 | 0.03201403 | 0 | 0 | -0.02355368 | 0.02807019 | 0 | 0 | -0.01380051 | 0.01644681 | 3 | x | green | 65.12154 | 223.6 | 3.8 | 0
-0.01663973 | 0.01959777 | 1.5 | 0 | -0.01385713 | 0.01632051 | 3.8 | 0 | -0.01736142 | 0.02044775 | 4.6 | 0 | -0.03109362 | 0.03662113 | 0 | 0 | -0.04432138 | 0.05220038 | 0 | 0 | -0.02720257 | 0.03203837 | 0 | 0 | -0.02383325 | 0.02807008 | 0 | 0 | -0.01385713 | 0.01632051 | 3 | x | green | 63.51724 | 220.3126 | 3.8 | 0
-0.01665093 | 0.01938129 | 1.7 | 0 | -0.01391242 | 0.01619372 | 3.9 | 0 | -0.01741581 | 0.02027159 | 4.6 | 0 | -0.03141338 | 0.03656443 | 0 | 0 | -0.0450576 | 0.05244598 | 0 | 0 | -0.02754642 | 0.03206338 | 0 | 0 | -0.02411578 | 0.0280702 | 0 | 0 | -0.01391242 | 0.01619372 | 3 | x | green | 61.91731 | 217.0275 | 3.9 | 0
-0.01666198 | 0.01916741 | 1.8 | 0 | -0.01396632 | 0.01606641 | 3.9 | 0 | -0.01746852 | 0.02009523 | 4.6 | 0 | -0.03173309 | 0.03650475 | 0 | 0 | -0.04580781 | 0.05269586 | 0 | 0 | -0.0278941 | 0.03208849 | 0 | 0 | -0.02440087 | 0.02806999 | 0 | 0 | -0.01396632 | 0.01606641 | 3 | x | green | 60.3217 | 213.7444 | 3.9 | 0
-0.01667287 | 0.01895607 | 2 | 0 | -0.01401899 | 0.01593877 | 3.9 | 0 | -0.01751944 | 0.01991858 | 4.6 | 0 | -0.03205317 | 0.03644258 | 0 | 0 | -0.04657389 | 0.05295179 | 0 | 0 | -0.0282452 | 0.03211314 | 0 | 0 | -0.02468898 | 0.02806992 | 0 | 0 | -0.01401899 | 0.01593877 | 3 | x | green | 58.73126 | 210.4659 | 3.9 | 0
-0.01668361 | 0.01874722 | 2.1 | 0 | -0.01407043 | 0.01581081 | 3.9 | 0 | -0.01756868 | 0.01974176 | 4.7 | 0 | -0.03237315 | 0.03637741 | 0 | 0 | -0.04735425 | 0.05321154 | 0 | 0 | -0.02860108 | 0.03213877 | 0 | 0 | -0.02498056 | 0.02807043 | 0 | 0 | -0.01407043 | 0.01581081 | 3 | x | green | 57.14613 | 207.1926 | 3.9 | 0
-0.0166942 | 0.01854079 | 2.2 | 0 | -0.01412063 | 0.01568255 | 4 | 0 | -0.01761634 | 0.01956493 | 4.7 | 0 | -0.03269345 | 0.03630976 | 0 | 0 | -0.04815081 | 0.05347689 | 0 | 0 | -0.02896133 | 0.03216482 | 0 | 0 | -0.02527433 | 0.02806999 | 0 | 0 | -0.01412063 | 0.01568255 | 3 | x | green | 55.56645 | 203.9245 | 4 | 0
-0.01670465 | 0.01833673 | 2.3 | 0 | -0.01416971 | 0.01555412 | 4 | 0 | -0.01766232 | 0.01938796 | 4.7 | 0 | -0.03301338 | 0.03623886 | 0 | 0 | -0.04863644 | 0.05338832 | 0 | 0 | -0.02932555 | 0.03219072 | 0 | 0 | -0.02557163 | 0.02807003 | 0 | 0 | -0.01416971 | 0.01555412 | 3 | x | green | 53.99278 | 200.6636 | 4 | 0
-0.01671496 | 0.01813499 | 2.4 | 0 | -0.0142176 | 0.01542546 | 4 | 0 | -0.01770683 | 0.01921112 | 4.7 | 0 | -0.0333336 | 0.03616546 | 0 | 0 | -0.04900594 | 0.05316926 | 0 | 0 | -0.02969466 | 0.03221738 | 0 | 0 | -0.02587204 | 0.02807001 | 0 | 0 | -0.0142176 | 0.01542546 | 3 | x | green | 52.425 | 197.4093 | 4 | 0
-0.01672514 | 0.01793551 | 2.5 | 0 | -0.01426436 | 0.01529665 | 4.1 | 0 | -0.01774978 | 0.01903431 | 4.8 | 0 | -0.03365384 | 0.03608932 | 0 | 0 | -0.04937362 | 0.05294673 | 0 | 0 | -0.03006826 | 0.03224426 | 0 | 0 | -0.02617604 | 0.02807037 | 0 | 0 | -0.01426436 | 0.01529665 | 3 | x | green | 50.86343 | 194.1627 | 4.1 | 0
-0.01673518 | 0.01773825 | 2.6 | 0 | -0.01431005 | 0.01516776 | 4.1 | 0 | -0.01779127 | 0.01885764 | 4.8 | 0 | -0.03397386 | 0.03601019 | 0 | 0 | -0.04973923 | 0.0527205 | 0 | 0 | -0.03044637 | 0.03227127 | 0 | 0 | -0.02648275 | 0.02807008 | 0 | 0 | -0.01431005 | 0.01516776 | 3 | x | green | 49.30837 | 190.9246 | 4.1 | 0
-0.01674509 | 0.01754316 | 2.7 | 0 | -0.01435472 | 0.01503886 | 4.1 | 0 | -0.01783142 | 0.01868126 | 4.8 | 0 | -0.03429387 | 0.03592831 | 0 | 0 | -0.05010295 | 0.05249084 | 0 | 0 | -0.03082996 | 0.03229931 | 0 | 0 | -0.02679311 | 0.02807006 | 0 | 0 | -0.01435472 | 0.01503886 | 3 | x | green | 47.76008 | 187.6961 | 4.1 | 0
-0.01675488 | 0.01735018 | 2.8 | 0 | -0.01439838 | 0.01490996 | 4.1 | 0 | -0.01787024 | 0.01850518 | 4.8 | 0 | -0.03461337 | 0.0358432 | 0 | 0 | -0.05046475 | 0.05225778 | 0 | 0 | -0.03121768 | 0.03232685 | 0 | 0 | -0.02710714 | 0.02807026 | 0 | 0 | -0.01439838 | 0.01490996 | 3 | x | green | 46.21863 | 184.4773 | 4.1 | 0
-0.01676454 | 0.01715928 | 2.9 | 0 | -0.01444102 | 0.01478105 | 4.2 | 0 | -0.01790762 | 0.01832927 | 4.8 | 0 | -0.03493281 | 0.03575534 | 0 | 0 | -0.0508246 | 0.05202132 | 0 | 0 | -0.03161049 | 0.03235479 | 0 | 0 | -0.0274244 | 0.02807014 | 0 | 0 | -0.01444102 | 0.01478105 | 3 | x | green | 44.68409 | 181.2683 | 4.2 | 0
-0.01677408 | 0.0169704 | 2.9 | 0 | -0.01448277 | 0.01465228 | 4.2 | 0 | -0.01794391 | 0.01815392 | 4.9 | 0 | -0.03525216 | 0.03566475 | 0 | 0 | -0.0511827 | 0.05178173 | 0 | 0 | -0.0320089 | 0.03238352 | 0 | 0 | -0.02774539 | 0.02807012 | 0 | 0 | -0.01448277 | 0.01465228 | 3 | x | green | 43.15685 | 178.0708 | 4.2 | 0
-0.01678351 | 0.01678351 | 3 | 0 | -0.01452352 | 0.01452352 | 4.2 | 0 | -0.01797883 | 0.01797883 | 4.9 | 0 | -0.03557093 | 0.03557093 | 0 | 0 | -0.05153855 | 0.05153855 | 0 | 0 | -0.03241248 | 0.03241248 | 0 | 0 | -0.02807014 | 0.02807014 | 0 | 0 | -0.01452352 | 0.01452352 | 3 | x | green | 41.63662 | 174.8833 | 4.2 | 0
-0.01679282 | 0.01659855 | 3.1 | 0 | -0.01456343 | 0.01439496 | 4.2 | 0 | -0.01801255 | 0.01780418 | 4.9 | 0 | -0.0359527 | 0.03553679 | 5.3 | 0 | -0.05189259 | 0.05129228 | 0 | 0 | -0.03282174 | 0.03244205 | 0 | 0 | -0.02839867 | 0.02807014 | 0 | 0 | -0.01456343 | 0.01439496 | 3 | x | green | 40.12393 | 171.7081 | 4.2 | 0
-0.01680202 | 0.0164155 | 3.1 | 0 | -0.0146024 | 0.01426648 | 4.3 | 0 | -0.01804528 | 0.01763016 | 4.9 | 0 | -0.03633623 | 0.03550034 | 5.3 | 0 | -0.05224479 | 0.05104293 | 0 | 0 | -0.03323627 | 0.03247168 | 0 | 0 | -0.02873101 | 0.02807006 | 0 | 0 | -0.0146024 | 0.01426648 | 3 | x | green | 38.6185 | 168.544 | 4.3 | 0
-0.01681111 | 0.0162343 | 3.2 | 0 | -0.01464062 | 0.01413828 | 4.3 | 0 | -0.01807671 | 0.01745647 | 4.9 | 0 | -0.0367215 | 0.03546154 | 5.4 | 0 | -0.05259464 | 0.05079006 | 0 | 0 | -0.03365704 | 0.03250222 | 0 | 0 | -0.02906766 | 0.02807031 | 0 | 0 | -0.01464062 | 0.01413828 | 3 | x | green | 37.1208 | 165.393 | 4.3 | 0
-0.01682009 | 0.01605492 | 3.3 | 0 | -0.01467795 | 0.01401023 | 4.3 | 0 | -0.01810721 | 0.01728349 | 4.9 | 0 | -0.03710852 | 0.03542039 | 5.5 | 0 | -0.05294284 | 0.05053438 | 0 | 0 | -0.03408314 | 0.03253264 | 0 | 0 | -0.02940818 | 0.02807035 | 0 | 0 | -0.01467795 | 0.01401023 | 3 | x | green | 35.63054 | 162.2538 | 4.3 | 0
-0.01682897 | 0.01587732 | 3.3 | 0 | -0.01471454 | 0.01388245 | 4.3 | 0 | -0.01813656 | 0.01711097 | 5 | 0 | -0.03749702 | 0.03537661 | 5.6 | 0 | -0.05328887 | 0.05027545 | 0 | 0 | -0.03451559 | 0.03256378 | 0 | 0 | -0.02975259 | 0.02807012 | 0 | 0 | -0.01471454 | 0.01388245 | 3 | x | green | 34.14803 | 159.1278 | 4.3 | 0
-0.01683775 | 0.01570146 | 3.4 | 0 | -0.01475032 | 0.0137549 | 4.4 | 0 | -0.01816501 | 0.01693915 | 5 | 0 | -0.03788772 | 0.03533087 | 5.7 | 0 | -0.05363318 | 0.05001375 | 0 | 0 | -0.03495394 | 0.03259508 | 0 | 0 | -0.03010141 | 0.02807002 | 0 | 0 | -0.01475032 | 0.0137549 | 3 | x | green | 32.67312 | 156.0143 | 4.4 | 0
-0.01684643 | 0.0155273 | 3.4 | 0 | -0.01478536 | 0.01362762 | 4.4 | 0 | -0.01819244 | 0.01676792 | 5 | 0 | -0.03827965 | 0.03528223 | 5.8 | 0 | -0.05397527 | 0.04974884 | 0 | 0 | -0.03539872 | 0.03262689 | 0 | 0 | -0.03045466 | 0.02806997 | 0 | 0 | -0.01478536 | 0.01362762 | 3 | x | green | 31.20595 | 152.9141 | 4.4 | 0
-0.01685501 | 0.01535481 | 3.5 | 0 | -0.01481967 | 0.01350063 | 4.4 | 0 | -0.01821893 | 0.01659734 | 5 | 0 | -0.03867327 | 0.03523112 | 5.9 | 0 | -0.05431535 | 0.04948096 | 0 | 0 | -0.03585048 | 0.03265957 | 0 | 0 | -0.03081288 | 0.02807035 | 0 | 0 | -0.01481967 | 0.01350063 | 3 | x | green | 29.7465 | 149.8272 | 4.4 | 0
-0.0168635 | 0.01518396 | 3.5 | 0 | -0.01485331 | 0.01337398 | 4.4 | 0 | -0.01824455 | 0.01642747 | 5 | 0 | -0.03906858 | 0.03517751 | 6 | 0 | -0.05465365 | 0.04921037 | 0 | 0 | -0.03630876 | 0.03269256 | 0 | 0 | -0.03117509 | 0.02807018 | 0 | 0 | -0.01485331 | 0.01337398 | 3 | x | green | 28.29488 | 146.7541 | 4.4 | 0
-0.01687189 | 0.01501471 | 3.6 | 0 | -0.01488624 | 0.01324763 | 4.5 | 0 | -0.01826925 | 0.01625825 | 5 | 0 | -0.03946582 | 0.0351216 | 6.1 | 0 | -0.05498963 | 0.04893662 | 0 | 0 | -0.03677362 | 0.03272575 | 0 | 0 | -0.03154233 | 0.02807029 | 0 | 0 | -0.01488624 | 0.01324763 | 3 | x | green | 26.85094 | 143.6942 | 4.5 | 0
-0.0168802 | 0.01484703 | 3.6 | 0 | -0.01491851 | 0.01312161 | 4.5 | 0 | -0.01829309 | 0.01608974 | 5 | 0 | -0.03956948 | 0.03480344 | 6.2 | 0 | -0.05532378 | 0.04866019 | 0 | 0 | -0.03724611 | 0.03275992 | 0 | 0 | -0.03191413 | 0.02807017 | 0 | 0 | -0.01491851 | 0.01312161 | 3 | x | green | 25.41479 | 140.6482 | 4.5 | 0
-0.01688841 | 0.01468087 | 3.7 | 0 | -0.01495019 | 0.012996 | 4.5 | 0 | -0.01831611 | 0.01592195 | 5.1 | 0 | -0.03939316 | 0.03424396 | 6.2 | 0 | -0.05565607 | 0.04838108 | 0 | 0 | -0.03772526 | 0.03279407 | 0 | 0 | -0.03229102 | 0.02807016 | 0 | 0 | -0.01495019 | 0.012996 | 3 | x | green | 23.98648 | 137.6166 | 4.5 | 0
-0.01689654 | 0.01451623 | 3.7 | 0 | -0.01498121 | 0.01287072 | 4.5 | 0 | -0.01833842 | 0.01575498 | 5.1 | 0 | -0.03921752 | 0.03369271 | 6.2 | 0 | -0.05598622 | 0.0480991 | 0 | 0 | -0.03821214 | 0.03282896 | 0 | 0 | -0.03267304 | 0.02807019 | 0 | 0 | -0.01498121 | 0.01287072 | 3 | x | green | 22.56583 | 134.5983 | 4.5 | 0
-0.01690459 | 0.01435305 | 3.8 | 0 | -0.01501165 | 0.01274583 | 4.5 | 0 | -0.01835993 | 0.01558872 | 5.1 | 0 | -0.03904291 | 0.03314987 | 6.2 | 0 | -0.0563142 | 0.04781427 | 0 | 0 | -0.03870679 | 0.03286448 | 0 | 0 | -0.03306021 | 0.02807018 | 0 | 0 | -0.01501165 | 0.01274583 | 3 | x | green | 21.15294 | 131.5944 | 4.5 | 0
-0.01691255 | 0.01419131 | 3.8 | 0 | -0.01504148 | 0.0126213 | 4.6 | 0 | -0.01838063 | 0.01542318 | 5.1 | 0 | -0.03886895 | 0.03261492 | 6.2 | 0 | -0.05664052 | 0.04752704 | 0 | 0 | -0.03920928 | 0.03290049 | 0 | 0 | -0.03345257 | 0.02807004 | 0 | 0 | -0.01504148 | 0.0126213 | 3 | x | green | 19.74769 | 128.6041 | 4.6 | 0
-0.01692043 | 0.01403099 | 3.8 | 0 | -0.01507075 | 0.01249717 | 4.6 | 0 | -0.01840067 | 0.01525846 | 5.1 | 0 | -0.03869627 | 0.03208825 | 6.2 | 0 | -0.05696487 | 0.04723719 | 0 | 0 | -0.03972017 | 0.0329373 | 0 | 0 | -0.03385066 | 0.02807011 | 0 | 0 | -0.01507075 | 0.01249717 | 3 | x | green | 18.35011 | 125.6279 | 4.6 | 0
-0.01692823 | 0.01387205 | 3.9 | 0 | -0.0150995 | 0.01237347 | 4.6 | 0 | -0.01842007 | 0.01509456 | 5.1 | 0 | -0.03852447 | 0.03156936 | 6.2 | 0 | -0.057287 | 0.04694455 | 0 | 0 | -0.040239 | 0.03297435 | 0 | 0 | -0.03425453 | 0.0280703 | 0 | 0 | -0.0150995 | 0.01237347 | 3 | x | green | 16.96019 | 122.6661 | 4.6 | 0
-0.01693596 | 0.01371447 | 3.9 | 0 | -0.01512768 | 0.01225016 | 4.6 | 0 | -0.01843877 | 0.01493142 | 5.1 | 0 | -0.03835417 | 0.0310586 | 6.3 | 0 | -0.05760713 | 0.04664934 | 0 | 0 | -0.04076737 | 0.03301277 | 0 | 0 | -0.03466368 | 0.0280701 | 0 | 0 | -0.01512768 | 0.01225016 | 3 | x | green | 15.57781 | 119.718 | 4.6 | 0
-0.01694361 | 0.01355821 | 4 | 0 | -0.01515533 | 0.01212724 | 4.6 | 0 | -0.01845685 | 0.0147691 | 5.2 | 0 | -0.03818472 | 0.03055528 | 6.3 | 0 | -0.05792551 | 0.04635178 | 0 | 0 | -0.0413038 | 0.03305115 | 0 | 0 | -0.0350792 | 0.02807025 | 0 | 0 | -0.01515533 | 0.01212724 | 3 | x | green | 14.20295 | 116.7838 | 4.6 | 0
-0.01695118 | 0.01340326 | 4 | 0 | -0.01518253 | 0.01200479 | 4.6 | 0 | -0.01847425 | 0.01460754 | 5.2 | 0 | -0.03801702 | 0.03005996 | 6.3 | 0 | -0.05824158 | 0.04605147 | 0 | 0 | -0.04184938 | 0.0330902 | 0 | 0 | -0.0355006 | 0.02807023 | 0 | 0 | -0.01518253 | 0.01200479 | 3 | x | green | 12.8356 | 113.864 | 4.6 | 0
-0.01695868 | 0.01324958 | 4 | 0 | -0.01520921 | 0.01188273 | 4.7 | 0 | -0.01849106 | 0.0144468 | 5.2 | 0 | -0.03785063 | 0.02957216 | 6.3 | 0 | -0.05855585 | 0.04574885 | 0 | 0 | -0.04240416 | 0.03312976 | 0 | 0 | -0.03592843 | 0.02807037 | 0 | 0 | -0.01520921 | 0.01188273 | 3 | x | green | 11.47566 | 110.9579 | 4.7 | 0
-0.01696612 | 0.01309715 | 4.1 | 0 | -0.01523544 | 0.01176113 | 4.7 | 0 | -0.01850729 | 0.01428686 | 5.2 | 0 | -0.03768542 | 0.0290916 | 6.3 | 0 | -0.05886831 | 0.04544392 | 0 | 0 | -0.04296925 | 0.0331705 | 0 | 0 | -0.03636222 | 0.02807014 | 0 | 0 | -0.01523544 | 0.01176113 | 3 | x | green | 10.1231 | 108.0659 | 4.7 | 0
-0.01697348 | 0.01294594 | 4.1 | 0 | -0.01526117 | 0.01163994 | 4.7 | 0 | -0.01852294 | 0.01412774 | 5.2 | 0 | -0.03752201 | 0.02861863 | 6.3 | 0 | -0.05917841 | 0.0451363 | 0 | 0 | -0.04354421 | 0.03321185 | 0 | 0 | -0.03680305 | 0.02807026 | 0 | 0 | -0.01526117 | 0.01163994 | 3 | x | green | 8.777828 | 105.1874 | 4.7 | 0
-0.01698077 | 0.01279593 | 4.1 | 0 | -0.01528652 | 0.01151922 | 4.7 | 0 | -0.01853811 | 0.01396947 | 5.2 | 0 | -0.03735972 | 0.02815257 | 6.3 | 0 | -0.05948691 | 0.0448266 | 0 | 0 | -0.04412962 | 0.03325405 | 0 | 0 | -0.03725043 | 0.02807021 | 0 | 0 | -0.01528652 | 0.01151922 | 3 | x | green | 7.439823 | 102.3231 | 4.7 | 0
-0.016988 | 0.0126471 | 4.2 | 0 | -0.01531137 | 0.01139889 | 4.7 | 0 | -0.01855274 | 0.013812 | 5.2 | 0 | -0.03719918 | 0.02769376 | 6.3 | 0 | -0.05979328 | 0.04451445 | 0 | 0 | -0.04472501 | 0.03329654 | 0 | 0 | -0.03770494 | 0.02807029 | 0 | 0 | -0.01531137 | 0.01139889 | 3 | x | green | 6.108968 | 99.47219 | 4.7 | 0
-0.01699516 | 0.01249942 | 4.2 | 0 | -0.01533582 | 0.01127902 | 4.7 | 0 | -0.01856683 | 0.01365533 | 5.2 | 0 | -0.03704022 | 0.02724194 | 6.3 | 0 | -0.06009749 | 0.04419985 | 0 | 0 | -0.04533206 | 0.03334033 | 0 | 0 | -0.03816661 | 0.02807036 | 0 | 0 | -0.01533582 | 0.01127902 | 3 | x | green | 4.785227 | 96.63492 | 4.7 | 0
-0.01700226 | 0.01235287 | 4.2 | 0 | -0.01535986 | 0.01115959 | 4.8 | 0 | -0.01858041 | 0.01349946 | 5.2 | 0 | -0.03688268 | 0.02679683 | 6.3 | 0 | -0.06040006 | 0.04388321 | 0 | 0 | -0.04594976 | 0.03338446 | 0 | 0 | -0.03863496 | 0.02806994 | 0 | 0 | -0.01535986 | 0.01115959 | 3 | x | green | 3.468524 | 93.8112 | 4.8 | 0
-0.0170093 | 0.01220742 | 4.2 | 0 | -0.01538351 | 0.01104061 | 4.8 | 0 | -0.01859355 | 0.01334442 | 5.3 | 0 | -0.03672691 | 0.02635858 | 6.3 | 0 | -0.06070044 | 0.04356417 | 0 | 0 | -0.04657925 | 0.03342952 | 0 | 0 | -0.03911217 | 0.02807046 | 0 | 0 | -0.01538351 | 0.01104061 | 3 | x | green | 2.158786 | 91.00093 | 4.8 | 0
-0.01701628 | 0.01206306 | 4.3 | 0 | -0.01540677 | 0.01092206 | 4.8 | 0 | -0.01860708 | 0.01319081 | 5.3 | 0 | -0.03657248 | 0.02592671 | 6.3 | 0 | -0.06099888 | 0.04324291 | 0 | 0 | -0.04722171 | 0.03347609 | 0 | 0 | -0.03959613 | 0.02807022 | 0 | 0 | -0.01540677 | 0.01092206 | 3 | x | green | 0.8559354 | 88.20396 | 4.8 | 0
-0.01702319 | 0.01191977 | 4.3 | 0 | -0.01542965 | 0.01080396 | 4.8 | 0 | -0.01862807 | 0.01304351 | 5.3 | 0 | -0.03641988 | 0.02550147 | 6.4 | 0 | -0.06129563 | 0.04291966 | 0 | 0 | -0.04787556 | 0.03352283 | 0 | 0 | -0.04008797 | 0.0280699 | 0 | 0 | -0.01542965 | 0.01080396 | 3 | x | green | -0.4401024 | 85.42019 | 4.8 | 0
-0.01703005 | 0.01177751 | 4.3 | 0 | -0.0154522 | 0.01068632 | 4.8 | 0 | -0.01864846 | 0.01289676 | 5.3 | 0 | -0.0362688 | 0.0250825 | 6.4 | 0 | -0.06159013 | 0.04259404 | 0 | 0 | -0.04854252 | 0.03357067 | 0 | 0 | -0.04058881 | 0.0280701 | 0 | 0 | -0.0154522 | 0.01068632 | 3 | x | green | -1.729408 | 82.64965 | 4.8 | 0
-0.01703685 | 0.01163628 | 4.4 | 0 | -0.01547435 | 0.01056908 | 4.8 | 0 | -0.01866825 | 0.01275054 | 5.3 | 0 | -0.03611918 | 0.02466964 | 6.4 | 0 | -0.06188292 | 0.04226644 | 0 | 0 | -0.04922321 | 0.03361978 | 0 | 0 | -0.04109762 | 0.02806995 | 0 | 0 | -0.01547435 | 0.01056908 | 3 | x | green | -3.012054 | 79.89185 | 4.8 | 0
-0.01704359 | 0.01149605 | 4.4 | 0 | -0.01549618 | 0.0104523 | 4.9 | 0 | -0.01868753 | 0.0126049 | 5.3 | 0 | -0.03597112 | 0.02426283 | 6.4 | 0 | -0.06217371 | 0.04193669 | 0 | 0 | -0.04991717 | 0.03366956 | 0 | 0 | -0.04161554 | 0.02807004 | 0 | 0 | -0.01549618 | 0.0104523 | 3 | x | green | -4.288127 | 77.14702 | 4.9 | 0
-0.01705028 | 0.0113568 | 4.4 | 0 | -0.01551766 | 0.01033595 | 4.9 | 0 | -0.01870617 | 0.01245975 | 5.3 | 0 | -0.0358247 | 0.023862 | 6.4 | 0 | -0.06246247 | 0.04160481 | 0 | 0 | -0.05062559 | 0.03372053 | 0 | 0 | -0.04214262 | 0.02807022 | 0 | 0 | -0.01551766 | 0.01033595 | 3 | x | green | -5.557702 | 74.41484 | 4.9 | 0
-0.01705691 | 0.01121851 | 4.4 | 0 | -0.0155388 | 0.01022003 | 4.9 | 0 | -0.01872438 | 0.01231522 | 5.4 | 0 | -0.03567986 | 0.02346701 | 6.4 | 0 | -0.06274947 | 0.04127098 | 0 | 0 | -0.05134854 | 0.03377246 | 0 | 0 | -0.0426789 | 0.02807035 | 0 | 0 | -0.0155388 | 0.01022003 | 3 | x | green | -6.820858 | 71.69518 | 4.9 | 0
-0.0170635 | 0.01108116 | 4.5 | 0 | -0.01555964 | 0.01010455 | 4.9 | 0 | -0.01874203 | 0.01217122 | 5.4 | 0 | -0.03553654 | 0.0230777 | 6.4 | 0 | -0.06303442 | 0.04093503 | 0 | 0 | -0.05208611 | 0.03382511 | 0 | 0 | -0.04322444 | 0.02807028 | 0 | 0 | -0.01555964 | 0.01010455 | 3 | x | green | -8.07769 | 68.98807 | 4.9 | 0
-0.01707003 | 0.01094474 | 4.5 | 0 | -0.01558016 | 0.009989489 | 4.9 | 0 | -0.01875913 | 0.01202774 | 5.4 | 0 | -0.03539483 | 0.02269401 | 6.4 | 0 | -0.06331759 | 0.04059717 | 0 | 0 | -0.05283949 | 0.03387896 | 0 | 0 | -0.04377983 | 0.0280702 | 0 | 0 | -0.01558016 | 0.009989489 | 3 | x | green | -9.328265 | 66.29319 | 4.9 | 0
-0.01707651 | 0.01080923 | 4.5 | 0 | -0.0156004 | 0.009874868 | 4.9 | 0 | -0.01877584 | 0.01188489 | 5.4 | 0 | -0.03525452 | 0.0223157 | 6.4 | 0 | -0.06359895 | 0.04025739 | 0 | 0 | -0.05360992 | 0.03393445 | 0 | 0 | -0.0443457 | 0.02807031 | 0 | 0 | -0.0156004 | 0.009874868 | 3 | x | green | -10.57269 | 63.61056 | 4.9 | 0
-0.01708294 | 0.0106746 | 4.5 | 0 | -0.01562032 | 0.009760661 | 4.9 | 0 | -0.01879201 | 0.01174255 | 5.4 | 0 | -0.03511583 | 0.0219428 | 6.4 | 0 | -0.06387822 | 0.03991554 | 0 | 0 | -0.05439747 | 0.03399131 | 0 | 0 | -0.04492154 | 0.02807009 | 0 | 0 | -0.01562032 | 0.009760661 | 3 | x | green | -11.81102 | 60.93989 | 4.9 | 0
-0.01708932 | 0.01054085 | 4.5 | 0 | -0.01563998 | 0.009646884 | 4.9 | 0 | -0.01880774 | 0.01160078 | 5.4 | 0 | -0.03497854 | 0.02157509 | 6.4 | 0 | -0.06415567 | 0.0395718 | 0 | 0 | -0.05520112 | 0.03404856 | 0 | 0 | -0.04550908 | 0.02807042 | 0 | 0 | -0.01563998 | 0.009646884 | 3 | x | green | -13.04337 | 58.28116 | 4.9 | 0
-0.01709565 | 0.01040795 | 4.6 | 0 | -0.01565935 | 0.009533515 | 5 | 0 | -0.01882295 | 0.01145954 | 5.4 | 0 | -0.03484288 | 0.02121258 | 6.4 | 0 | -0.06443127 | 0.03922619 | 0 | 0 | -0.05602437 | 0.03410801 | 0 | 0 | -0.04610726 | 0.0280704 | 0 | 0 | -0.01565935 | 0.009533515 | 3 | x | green | -14.26979 | 55.63409 | 5 | 0
-0.01710194 | 0.01027588 | 4.6 | 0 | -0.01567842 | 0.009420547 | 5 | 0 | -0.0188378 | 0.01131889 | 5.5 | 0 | -0.03470863 | 0.02085505 | 6.4 | 0 | -0.06470502 | 0.0388787 | 0 | 0 | -0.05686502 | 0.03416795 | 0 | 0 | -0.04671669 | 0.02807022 | 0 | 0 | -0.01567842 | 0.009420547 | 3 | x | green | -15.49037 | 52.99854 | 5 | 0
-0.01710818 | 0.01014464 | 4.6 | 0 | -0.01569729 | 0.009308022 | 5 | 0 | -0.01885223 | 0.0111788 | 5.5 | 0 | -0.03457572 | 0.02050236 | 6.4 | 0 | -0.06497663 | 0.03852919 | 0 | 0 | -0.05772663 | 0.03423016 | 0 | 0 | -0.047338 | 0.02807001 | 0 | 0 | -0.01569729 | 0.009308022 | 3 | x | green | -16.70526 | 50.37459 | 5 | 0
-0.01711438 | 0.0100142 | 4.6 | 0 | -0.01571585 | 0.009195871 | 5 | 0 | -0.01886624 | 0.01103927 | 5.5 | 0 | -0.03444434 | 0.02015454 | 6.4 | 0 | -0.06524693 | 0.03817816 | 0 | 0 | -0.05860815 | 0.03429359 | 0 | 0 | -0.04797182 | 0.02806992 | 0 | 0 | -0.01571585 | 0.009195871 | 3 | x | green | -17.91444 | 47.76175 | 5 | 0
-0.01712053 | 0.009884543 | 4.6 | 0 | -0.01573418 | 0.009084132 | 5 | 0 | -0.01887984 | 0.01090028 | 5.5 | 0 | -0.03431444 | 0.01981145 | 6.4 | 0 | -0.06551476 | 0.03782496 | 0 | 0 | -0.05950968 | 0.03435793 | 0 | 0 | -0.04861878 | 0.02807007 | 0 | 0 | -0.01573418 | 0.009084132 | 3 | x | green | -19.11806 | 45.16009 | 5 | 0
-0.01712664 | 0.009755662 | 4.7 | 0 | -0.01575225 | 0.008972782 | 5 | 0 | -0.01889305 | 0.01076184 | 5.5 | 0 | -0.03418578 | 0.01947287 | 6.4 | 0 | -0.06578127 | 0.03747027 | 0 | 0 | -0.0604348 | 0.03442482 | 0 | 0 | -0.04927896 | 0.02807024 | 0 | 0 | -0.01575225 | 0.008972782 | 3 | x | green | -20.31618 | 42.56936 | 5 | 0
-0.01713271 | 0.009627538 | 4.7 | 0 | -0.0157701 | 0.008861835 | 5 | 0 | -0.01890588 | 0.01062395 | 5.5 | 0 | -0.03405857 | 0.01913884 | 6.5 | 0 | -0.06604558 | 0.03711359 | 0 | 0 | -0.06138131 | 0.03449256 | 0 | 0 | -0.04995241 | 0.02807021 | 0 | 0 | -0.0157701 | 0.008861835 | 3 | x | green | -21.50893 | 39.98948 | 5 | 0
-0.01713874 | 0.009500156 | 4.7 | 0 | -0.01578771 | 0.008751269 | 5 | 0 | -0.01891832 | 0.01048659 | 5.5 | 0 | -0.03393287 | 0.0188093 | 6.5 | 0 | -0.06630826 | 0.03675527 | 0 | 0 | -0.06235165 | 0.03456209 | 0 | 0 | -0.05064036 | 0.02807041 | 0 | 0 | -0.01578771 | 0.008751269 | 3 | x | green | -22.69634 | 37.42023 | 5 | 0
-0.01714472 | 0.0093735 | 4.7 | 0 | -0.01580511 | 0.008641098 | 5.1 | 0 | -0.01893039 | 0.01034978 | 5.5 | 0 | -0.0338083 | 0.01848395 | 6.5 | 0 | -0.066569 | 0.03639514 | 0 | 0 | -0.06334711 | 0.03463365 | 0 | 0 | -0.05134169 | 0.02806994 | 0 | 0 | -0.01580511 | 0.008641098 | 3 | x | green | -23.87855 | 34.86152 | 5.1 | 0
-0.01715067 | 0.009247558 | 4.7 | 0 | -0.01582225 | 0.008531279 | 5.1 | 0 | -0.0189421 | 0.01021349 | 5.6 | 0 | -0.03368522 | 0.01816291 | 6.5 | 0 | -0.06682809 | 0.03603338 | 0 | 0 | -0.06436782 | 0.03470682 | 0 | 0 | -0.0520594 | 0.02807018 | 0 | 0 | -0.01582225 | 0.008531279 | 3 | x | green | -25.05553 | 32.31303 | 5.1 | 0
-0.01715658 | 0.009122313 | 4.8 | 0 | -0.01583919 | 0.008421848 | 5.1 | 0 | -0.01895353 | 0.01007777 | 5.6 | 0 | -0.03356324 | 0.01784589 | 6.5 | 0 | -0.06708522 | 0.03566984 | 0 | 0 | -0.06541624 | 0.03478243 | 0 | 0 | -0.05279181 | 0.0280699 | 0 | 0 | -0.01583919 | 0.008421848 | 3 | x | green | -26.22749 | 29.77479 | 5.1 | 0
-0.01716245 | 0.008997752 | 4.8 | 0 | -0.01585596 | 0.0083128 | 5.1 | 0 | -0.01896457 | 0.009942553 | 5.6 | 0 | -0.03344271 | 0.017533 | 6.5 | 0 | -0.06734038 | 0.03530453 | 0 | 0 | -0.06649135 | 0.03485941 | 0 | 0 | -0.05354191 | 0.02807041 | 0 | 0 | -0.01585596 | 0.0083128 | 3 | x | green | -27.39451 | 27.24661 | 5.1 | 0
-0.01716828 | 0.008873861 | 4.8 | 0 | -0.01587247 | 0.008204091 | 5.1 | 0 | -0.01897528 | 0.009807857 | 5.6 | 0 | -0.03332339 | 0.01722404 | 6.5 | 0 | -0.06759415 | 0.03493776 | 0 | 0 | -0.06759563 | 0.03493852 | 0 | 0 | -0.05430743 | 0.02807018 | 0 | 0 | -0.01587247 | 0.008204091 | 3 | x | green | -28.55656 | 24.72821 | 5.1 | 0
-0.01717407 | 0.008750627 | 4.8 | 0 | -0.01588882 | 0.008095756 | 5.1 | 0 | -0.0189857 | 0.009673697 | 5.6 | 0 | -0.03320533 | 0.01691896 | 6.5 | 0 | -0.06784593 | 0.03456923 | 0 | 0 | -0.0687316 | 0.0350205 | 0 | 0 | -0.0550908 | 0.02807017 | 0 | 0 | -0.01588882 | 0.008095756 | 3 | x | green | -29.71385 | 22.21957 | 5.1 | 0
-0.01717983 | 0.008628035 | 4.8 | 0 | -0.01590496 | 0.007987771 | 5.1 | 0 | -0.01899583 | 0.009540066 | 5.6 | 0 | -0.03308843 | 0.01661763 | 6.5 | 0 | -0.06809601 | 0.0341991 | 0 | 0 | -0.06989823 | 0.03510421 | 0 | 0 | -0.0558921 | 0.02807007 | 0 | 0 | -0.01590496 | 0.007987771 | 3 | x | green | -30.86639 | 19.72046 | 5.1 | 0
-0.01718556 | 0.008506076 | 4.8 | 0 | -0.01592091 | 0.007880132 | 5.1 | 0 | -0.01900565 | 0.009406941 | 5.6 | 0 | -0.03297275 | 0.01632002 | 6.5 | 0 | -0.06834407 | 0.03382723 | 0 | 0 | -0.07109804 | 0.03519032 | 0 | 0 | -0.05671258 | 0.02807017 | 0 | 0 | -0.01592091 | 0.007880132 | 3 | x | green | -32.01427 | 17.23072 | 5.1 | 0
-0.01719125 | 0.008384732 | 4.9 | 0 | -0.01593667 | 0.007772834 | 5.1 | 0 | -0.01901513 | 0.009274301 | 5.6 | 0 | -0.03285833 | 0.01602608 | 6.5 | 0 | -0.06859072 | 0.03345393 | 0 | 0 | -0.07233238 | 0.03527886 | 0 | 0 | -0.05755294 | 0.02807044 | 0 | 0 | -0.01593667 | 0.007772834 | 3 | x | green | -33.15758 | 14.75021 | 5.1 | 0
-0.0171969 | 0.008263993 | 4.9 | 0 | -0.01595227 | 0.007665882 | 5.2 | 0 | -0.01902439 | 0.009142194 | 5.6 | 0 | -0.03274508 | 0.01573569 | 6.5 | 0 | -0.06883533 | 0.0330789 | 0 | 0 | -0.07360261 | 0.03536982 | 0 | 0 | -0.05841204 | 0.02806997 | 0 | 0 | -0.01595227 | 0.007665882 | 3 | x | green | -34.29645 | 12.27878 | 5.2 | 0
-0.01720253 | 0.008143846 | 4.9 | 0 | -0.01596769 | 0.007559262 | 5.2 | 0 | -0.01903336 | 0.00901058 | 5.7 | 0 | -0.03263289 | 0.01544873 | 6.5 | 0 | -0.06907849 | 0.03270244 | 0 | 0 | -0.07491131 | 0.03546375 | 0 | 0 | -0.05929358 | 0.02807016 | 0 | 0 | -0.01596769 | 0.007559262 | 3 | x | green | -35.43091 | 9.816255 | 5.2 | 0
-0.01720812 | 0.008024278 | 4.9 | 0 | -0.01598293 | 0.007452961 | 5.2 | 0 | -0.01904201 | 0.008879436 | 5.7 | 0 | -0.0325218 | 0.01516516 | 6.5 | 0 | -0.06931961 | 0.03232427 | 0 | 0 | -0.0758675 | 0.0353776 | 0 | 0 | -0.06019643 | 0.02807006 | 0 | 0 | -0.01598293 | 0.007452961 | 3 | x | green | -36.56101 | 7.362468 | 5.2 | 0
-0.01721368 | 0.007905278 | 4.9 | 0 | -0.015998 | 0.007346983 | 5.2 | 0 | -0.01905039 | 0.008748776 | 5.7 | 0 | -0.03241201 | 0.01488502 | 6.5 | 0 | -0.06955897 | 0.03194454 | 0 | 0 | -0.07594525 | 0.03487739 | 0 | 0 | -0.0611231 | 0.02807041 | 0 | 0 | -0.015998 | 0.007346983 | 3 | x | green | -37.68687 | 4.917277 | 5.2 | 0
-0.01721921 | 0.007786834 | 4.9 | 0 | -0.01601291 | 0.007241322 | 5.2 | 0 | -0.01905858 | 0.008618629 | 5.7 | 0 | -0.0323031 | 0.01460804 | 6.5 | 0 | -0.06979686 | 0.03156339 | 0 | 0 | -0.07602217 | 0.03437859 | 0 | 0 | -0.06207247 | 0.02807028 | 0 | 0 | -0.01601291 | 0.007241322 | 3 | x | green | -38.80858 | 2.480523 | 5.2 | 0
-0.01722471 | 0.007668934 | 4.9 | 0 | -0.01602764 | 0.007135966 | 5.2 | 0 | -0.01906647 | 0.008488938 | 5.7 | 0 | -0.03219544 | 0.01433433 | 6.5 | 0 | -0.07003297 | 0.03118069 | 0 | 0 | -0.07609861 | 0.03388129 | 0 | 0 | -0.06304706 | 0.02807036 | 0 | 0 | -0.01602764 | 0.007135966 | 3 | x | green | -39.92618 | 0.0520456 | 5.2 | 0
-0.01723017 | 0.007551565 | 5 | 0 | -0.01604223 | 0.007030919 | 5.2 | 0 | -0.01907414 | 0.008359732 | 5.7 | 0 | -0.03208874 | 0.01406371 | 6.5 | 0 | -0.07026699 | 0.03079631 | 0 | 0 | -0.07617399 | 0.0333852 | 0 | 0 | -0.06404695 | 0.02807022 | 0 | 0 | -0.01604223 | 0.007030919 | 3 | x | green | -41.03979 | -2.368308 | 5.2 | 0
-0.01723562 | 0.007434719 | 5 | 0 | -0.01605666 | 0.006926167 | 5.2 | 0 | -0.01908154 | 0.008230973 | 5.7 | 0 | -0.03198306 | 0.01379615 | 6.5 | 0 | -0.07049983 | 0.03041066 | 0 | 0 | -0.07624862 | 0.03289044 | 0 | 0 | -0.06507347 | 0.02806995 | 0 | 0 | -0.01605666 | 0.006926167 | 3 | x | green | -42.14945 | -4.780694 | 5.2 | 0
-0.01724103 | 0.007318382 | 5 | 0 | -0.01607095 | 0.006821714 | 5.2 | 0 | -0.0190887 | 0.008102672 | 5.7 | 0 | -0.03187843 | 0.01353159 | 6.5 | 0 | -0.07073056 | 0.03002334 | 0 | 0 | -0.07632254 | 0.03239699 | 0 | 0 | -0.06612916 | 0.02807016 | 0 | 0 | -0.01607095 | 0.006821714 | 3 | x | green | -43.2553 | -7.185271 | 5.2 | 0
-0.01724641 | 0.007202543 | 5 | 0 | -0.01608511 | 0.006717554 | 5.2 | 0 | -0.01909567 | 0.007974841 | 5.7 | 0 | -0.03177474 | 0.01326995 | 6.5 | 0 | -0.07096008 | 0.02963475 | 0 | 0 | -0.07639576 | 0.03190483 | 0 | 0 | -0.06721413 | 0.02807034 | 0 | 0 | -0.01608511 | 0.006717554 | 3 | x | green | -44.35742 | -9.582202 | 5.2 | 0
-0.01725177 | 0.007087193 | 5 | 0 | -0.0160991 | 0.006613667 | 5.2 | 0 | -0.01910241 | 0.007847456 | 5.8 | 0 | -0.03167217 | 0.01301124 | 6.5 | 0 | -0.07118748 | 0.02924451 | 0 | 0 | -0.07646801 | 0.0314138 | 0 | 0 | -0.06832847 | 0.02807 | 0 | 0 | -0.0160991 | 0.006613667 | 3 | x | green | -45.45577 | -11.97162 | 5.2 | 0
-0.0172571 | 0.006972319 | 5 | 0 | -0.01611297 | 0.006510064 | 5.3 | 0 | -0.0191089 | 0.007720499 | 5.8 | 0 | -0.03157047 | 0.0127553 | 6.5 | 0 | -0.07141336 | 0.02885287 | 0 | 0 | -0.0765396 | 0.03092401 | 0 | 0 | -0.06947601 | 0.02807013 | 0 | 0 | -0.01611297 | 0.006510064 | 3 | x | green | -46.55056 | -14.3537 | 5.3 | 0
-0.0172624 | 0.006857912 | 5 | 0 | -0.01612669 | 0.006406724 | 5.3 | 0 | -0.01911519 | 0.007593978 | 5.8 | 0 | -0.03146973 | 0.01250212 | 6.5 | 0 | -0.07163771 | 0.02845984 | 0 | 0 | -0.07661057 | 0.03043543 | 0 | 0 | -0.07065684 | 0.02807017 | 0 | 0 | -0.01612669 | 0.006406724 | 3 | x | green | -47.64176 | -16.72858 | 5.3 | 0
-0.01726767 | 0.006743961 | 5.1 | 0 | -0.01614208 | 0.006304355 | 5.3 | 0 | -0.01912131 | 0.007467904 | 5.8 | 0 | -0.03136991 | 0.01225165 | 6.5 | 0 | -0.07186021 | 0.0280653 | 0 | 0 | -0.07668063 | 0.02994793 | 0 | 0 | -0.07187233 | 0.02807003 | 0 | 0 | -0.01614208 | 0.006304355 | -3 | x | red | -48.73494 | -19.09854 | 5.3 | 0
-0.01727293 | 0.006630455 | 5.1 | 0 | -0.01615819 | 0.006202548 | 5.3 | 0 | -0.01912719 | 0.00734224 | 5.8 | 0 | -0.03127106 | 0.01200384 | 6.5 | 0 | -0.07208085 | 0.02766925 | 0 | 0 | -0.07675011 | 0.02946161 | 0 | 0 | -0.07312508 | 0.02807009 | 0 | 0 | -0.01615819 | 0.006202548 | -3 | x | red | -49.82759 | -21.46327 | 5.3 | 0
-0.01727815 | 0.006517386 | 5.1 | 0 | -0.01617413 | 0.006100944 | 5.3 | 0 | -0.01913285 | 0.007216983 | 5.8 | 0 | -0.03117305 | 0.01175859 | 6.5 | 0 | -0.07230025 | 0.02727193 | 0 | 0 | -0.07681902 | 0.02897643 | 0 | 0 | -0.07441645 | 0.02807017 | 0 | 0 | -0.01617413 | 0.006100944 | -3 | x | red | -50.91712 | -23.82197 | 5.3 | 0
-0.01728336 | 0.006404741 | 5.1 | 0 | -0.01618991 | 0.005999538 | 5.3 | 0 | -0.01913836 | 0.007092155 | 5.8 | 0 | -0.03107599 | 0.01151591 | 6.6 | 0 | -0.07251779 | 0.02687312 | 0 | 0 | -0.07688708 | 0.02849226 | 0 | 0 | -0.07574781 | 0.02807007 | 0 | 0 | -0.01618991 | 0.005999538 | -3 | x | red | -52.00362 | -26.17475 | 5.3 | 0
-0.01728854 | 0.006292514 | 5.1 | 0 | -0.01620552 | 0.005898327 | 5.3 | 0 | -0.01914366 | 0.006967721 | 5.8 | 0 | -0.03097983 | 0.01127574 | 6.6 | 0 | -0.07273375 | 0.02647292 | 0 | 0 | -0.07695462 | 0.02800919 | 0 | 0 | -0.0771218 | 0.02807004 | 0 | 0 | -0.01620552 | 0.005898327 | -3 | x | red | -53.08715 | -28.52176 | 5.3 | 0
-0.0172937 | 0.006180691 | 5.1 | 0 | -0.01622098 | 0.005797306 | 5.3 | 0 | -0.01914878 | 0.006843691 | 5.8 | 0 | -0.03088444 | 0.01103797 | 6.6 | 0 | -0.07294814 | 0.02607134 | 0 | 0 | -0.07702134 | 0.02752709 | 0 | 0 | -0.07854106 | 0.02807023 | 0 | 0 | -0.01622098 | 0.005797306 | -3 | x | red | -54.16776 | -30.86312 | 5.3 | 0
-0.01729883 | 0.006069264 | 5.1 | 0 | -0.0162363 | 0.005696478 | 5.3 | 0 | -0.01915371 | 0.006720045 | 5.8 | 0 | -0.03078995 | 0.0108026 | 6.6 | 0 | -0.07316062 | 0.02566828 | 0 | 0 | -0.07708727 | 0.02704594 | 0 | 0 | -0.07863437 | 0.02758873 | 0 | 0 | -0.0162363 | 0.005696478 | -3 | x | red | -55.24561 | -33.19901 | 5.3 | 0
-0.01730394 | 0.005958225 | 5.1 | 0 | -0.01625147 | 0.005595831 | 5.4 | 0 | -0.01915847 | 0.006596791 | 5.8 | 0 | -0.03069629 | 0.01056958 | 6.6 | 0 | -0.07337152 | 0.02526384 | 0 | 0 | -0.07715274 | 0.02656582 | 0 | 0 | -0.07864805 | 0.0270807 | 0 | 0 | -0.01625147 | 0.005595831 | -3 | x | red | -56.32069 | -35.52951 | 5.4 | 0
-0.01730903 | 0.005847563 | 5.1 | 0 | -0.01626652 | 0.005495367 | 5.4 | 0 | -0.01916309 | 0.006473923 | 5.9 | 0 | -0.03060341 | 0.01033884 | 6.6 | 0 | -0.07358114 | 0.02485814 | 0 | 0 | -0.07721744 | 0.0260866 | 0 | 0 | -0.07866149 | 0.02657445 | 0 | 0 | -0.01626652 | 0.005495367 | -3 | x | red | -57.39313 | -37.85482 | 5.4 | 0
-0.0173141 | 0.005737269 | 5.2 | 0 | -0.0162814 | 0.005395069 | 5.4 | 0 | -0.01916747 | 0.006351409 | 5.9 | 0 | -0.03051128 | 0.01011034 | 6.6 | 0 | -0.07378915 | 0.02445106 | 5.6 | 0 | -0.07728172 | 0.02560837 | 0 | 0 | -0.07867488 | 0.02607002 | 0 | 0 | -0.0162814 | 0.005395069 | -3 | x | red | -58.46287 | -40.17495 | 5.4 | 0
-0.01731915 | 0.005627334 | 5.2 | 0 | -0.01629616 | 0.005294945 | 5.4 | 0 | -0.01917172 | 0.006229269 | 5.9 | 0 | -0.03041998 | 0.009884051 | 6.6 | 0 | -0.07351778 | 0.02388737 | 5.6 | 0 | -0.07734527 | 0.025131 | 0 | 0 | -0.0786884 | 0.02556741 | 0 | 0 | -0.01629616 | 0.005294945 | -3 | x | red | -59.53011 | -42.49015 | 5.4 | 0
-0.01732418 | 0.005517748 | 5.2 | 0 | -0.01631077 | 0.005194977 | 5.4 | 0 | -0.01917583 | 0.006107498 | 5.9 | 0 | -0.03032948 | 0.009659932 | 6.6 | 0 | -0.07288743 | 0.02321463 | 5.6 | 0 | -0.07740811 | 0.02465447 | 0 | 0 | -0.07870159 | 0.02506644 | 0 | 0 | -0.01631077 | 0.005194977 | -3 | x | red | -60.59478 | -44.80044 | 5.4 | 0
-0.01732919 | 0.005408504 | 5.2 | 0 | -0.01632528 | 0.005095181 | 5.4 | 0 | -0.01917973 | 0.005986065 | 5.9 | 0 | -0.03023971 | 0.009437923 | 6.6 | 0 | -0.07225909 | 0.02255233 | 5.7 | 0 | -0.07747057 | 0.02417885 | 0 | 0 | -0.07871482 | 0.02456718 | 0 | 0 | -0.01632528 | 0.005095181 | -3 | x | red | -61.65717 | -47.10613 | 5.4 | 0
-0.01733418 | 0.005299591 | 5.2 | 0 | -0.01633965 | 0.004995532 | 5.4 | 0 | -0.01918351 | 0.005864988 | 5.9 | 0 | -0.0301507 | 0.009217995 | 6.6 | 0 | -0.07163257 | 0.02190027 | 5.7 | 0 | -0.07753236 | 0.02370402 | 0 | 0 | -0.07872809 | 0.02406959 | 0 | 0 | -0.01633965 | 0.004995532 | -3 | x | red | -62.71711 | -49.40716 | 5.4 | 0
-0.01733915 | 0.005191002 | 5.2 | 0 | -0.01635388 | 0.004896032 | 5.4 | 0 | -0.01918713 | 0.005744249 | 5.9 | 0 | -0.03006241 | 0.009000093 | 6.6 | 0 | -0.0710086 | 0.02125858 | 5.7 | 0 | -0.07759349 | 0.02322997 | 0 | 0 | -0.07874112 | 0.02357354 | 0 | 0 | -0.01635388 | 0.004896032 | -3 | x | red | -63.77476 | -51.70374 | 5.4 | 0
-0.01734411 | 0.005082727 | 5.2 | 0 | -0.01636802 | 0.004796682 | 5.5 | 0 | -0.01919059 | 0.005623844 | 5.9 | 0 | -0.02997484 | 0.00878419 | 6.6 | 0 | -0.07038698 | 0.02062705 | 5.7 | 0 | -0.07765397 | 0.02275666 | 0 | 0 | -0.07875425 | 0.0230791 | 0 | 0 | -0.01636802 | 0.004796682 | -3 | x | red | -64.83025 | -53.99605 | 5.5 | 0
-0.01734904 | 0.004974758 | 5.2 | 0 | -0.01638201 | 0.004697466 | 5.5 | 0 | -0.01919391 | 0.005503765 | 5.9 | 0 | -0.02988795 | 0.008570232 | 6.6 | 0 | -0.06976799 | 0.02000565 | 5.8 | 0 | -0.07771382 | 0.02228408 | 0 | 0 | -0.07876719 | 0.02258613 | 0 | 0 | -0.01638201 | 0.004697466 | -3 | x | red | -65.88349 | -56.28411 | 5.5 | 0
-0.01735396 | 0.004867086 | 5.2 | 0 | -0.01639588 | 0.004598385 | 5.5 | 0 | -0.01919708 | 0.005384007 | 5.9 | 0 | -0.02980176 | 0.008358192 | 6.6 | 0 | -0.0691522 | 0.01939441 | 5.8 | 0 | -0.07777337 | 0.02181229 | 0 | 0 | -0.07878027 | 0.02209469 | 0 | 0 | -0.01639588 | 0.004598385 | -3 | x | red | -66.93463 | -58.5681 | 5.5 | 0
-0.01735886 | 0.004759704 | 5.2 | 0 | -0.01640966 | 0.004499439 | 5.5 | 0 | -0.01920015 | 0.005264576 | 5.9 | 0 | -0.02971629 | 0.008148042 | 6.6 | 0 | -0.06853926 | 0.01879308 | 5.8 | 0 | -0.077832 | 0.0213411 | 0 | 0 | -0.0787932 | 0.02160466 | 0 | 0 | -0.01640966 | 0.004499439 | -3 | x | red | -67.98381 | -60.84823 | 5.5 | 0
-0.01736375 | 0.004652602 | 5.3 | 0 | -0.01642333 | 0.004400618 | 5.5 | 0 | -0.01920305 | 0.005145442 | 5.9 | 0 | -0.0296314 | 0.007939711 | 6.6 | 0 | -0.06793006 | 0.01820181 | 5.9 | 0 | -0.07789035 | 0.02087066 | 0 | 0 | -0.078806 | 0.02111601 | 0 | 0 | -0.01642333 | 0.004400618 | -3 | x | red | -69.03103 | -63.12456 | 5.5 | 0
-0.01736872 | 0.004545799 | 5.3 | 0 | -0.01643687 | 0.004301913 | 5.5 | 0 | -0.01920582 | 0.005026612 | 6 | 0 | -0.0295472 | 0.007733194 | 6.6 | 0 | -0.06732408 | 0.01762029 | 5.9 | 0 | -0.07794813 | 0.02040085 | 0 | 0 | -0.0788187 | 0.02062869 | 0 | 0 | -0.01643687 | 0.004301913 | -3 | x | red | -70.07625 | -65.39715 | 5.5 | 0
-0.01737378 | 0.004439287 | 5.3 | 0 | -0.01645032 | 0.004203328 | 5.5 | 0 | -0.01920846 | 0.004908078 | 6 | 0 | -0.02946371 | 0.007528463 | 6.6 | 0 | -0.06672239 | 0.01704867 | 5.9 | 0 | -0.07800535 | 0.01993165 | 0 | 0 | -0.07883163 | 0.02014278 | 0 | 0 | -0.01645032 | 0.004203328 | -3 | x | red | -71.11972 | -67.66628 | 5.5 | 0
-0.01737883 | 0.004333029 | 5.3 | 0 | -0.01646367 | 0.004104853 | 5.5 | 0 | -0.01921094 | 0.004789826 | 6 | 0 | -0.02938078 | 0.007325451 | 6.6 | 0 | -0.06612428 | 0.01648664 | 5.9 | 0 | -0.07806201 | 0.01946305 | 0 | 0 | -0.07884416 | 0.01965806 | 0 | 0 | -0.01646367 | 0.004104853 | -3 | x | red | -72.16141 | -69.932 | 5.5 | 0
-0.01738387 | 0.004227017 | 5.3 | 0 | -0.01647689 | 0.004006479 | 5.5 | 0 | -0.01921335 | 0.004671869 | 6 | 0 | -0.02929852 | 0.007124153 | 6.6 | 0 | -0.06553052 | 0.01593423 | 6 | 0 | -0.07811814 | 0.01899501 | 0 | 0 | -0.07885697 | 0.01917466 | 0 | 0 | -0.01647689 | 0.004006479 | -3 | x | red | -73.2013 | -72.19437 | 5.5 | 0
-0.01738889 | 0.004121242 | 5.3 | 0 | -0.01649003 | 0.00390821 | 5.6 | 0 | -0.0192156 | 0.004554181 | 6 | 0 | -0.02921678 | 0.006924504 | 6.6 | 0 | -0.06494119 | 0.01539134 | 6 | 0 | -0.07817373 | 0.01852752 | 0 | 0 | -0.07886943 | 0.0186924 | 0 | 0 | -0.01649003 | 0.00390821 | -3 | x | red | -74.23963 | -74.45367 | 5.6 | 0
-0.0173939 | 0.004015697 | 5.3 | 0 | -0.01650308 | 0.003810036 | 5.6 | 0 | -0.01921774 | 0.004436766 | 6 | 0 | -0.02913575 | 0.006726517 | 6.6 | 0 | -0.06435608 | 0.01485777 | 6 | 0 | -0.07822881 | 0.01806054 | 0 | 0 | -0.0788822 | 0.01821139 | 0 | 0 | -0.01650308 | 0.003810036 | -3 | x | red | -75.27638 | -76.70997 | 5.6 | 0
-0.01739889 | 0.003910374 | 5.4 | 0 | -0.01651601 | 0.003711948 | 5.6 | 0 | -0.01921974 | 0.004319608 | 6 | 0 | -0.02905528 | 0.006530129 | 6.6 | 0 | -0.06377594 | 0.01433355 | 6 | 0 | -0.07828338 | 0.01759407 | 0 | 0 | -0.07889465 | 0.01773145 | 0 | 0 | -0.01651601 | 0.003711948 | -3 | x | red | -76.31152 | -78.96329 | 5.6 | 0
-0.01740387 | 0.003805265 | 5.4 | 0 | -0.01652887 | 0.003613951 | 5.6 | 0 | -0.01922164 | 0.004202711 | 6 | 0 | -0.0289753 | 0.006335299 | 6.6 | 0 | -0.06320054 | 0.01381847 | 6.1 | 0 | -0.07833746 | 0.01712808 | 0 | 0 | -0.07890713 | 0.01725263 | 0 | 0 | -0.01652887 | 0.003613951 | -3 | x | red | -77.34529 | -81.21395 | 5.6 | 0
-0.01740884 | 0.003700363 | 5.4 | 0 | -0.01654161 | 0.003516029 | 5.6 | 0 | -0.0192234 | 0.00408606 | 6 | 0 | -0.02889601 | 0.006142037 | 6.6 | 0 | -0.06263014 | 0.01331245 | 6.1 | 0 | -0.07839105 | 0.01666253 | 0 | 0 | -0.07891964 | 0.01677489 | 0 | 0 | -0.01654161 | 0.003516029 | -3 | x | red | -78.37757 | -83.46189 | 5.6 | 0
-0.0174138 | 0.00359566 | 5.4 | 0 | -0.01655429 | 0.003418186 | 5.6 | 0 | -0.01922507 | 0.003969657 | 6 | 0 | -0.02881717 | 0.005950267 | 6.6 | 0 | -0.06206468 | 0.01281533 | 6.1 | 0 | -0.07844417 | 0.01619742 | 0 | 0 | -0.07893189 | 0.01629812 | 0 | 0 | -0.01655429 | 0.003418186 | -3 | x | red | -79.40861 | -85.70743 | 5.6 | 0
-0.01741874 | 0.003491148 | 5.4 | 0 | -0.01656686 | 0.00332041 | 5.6 | 0 | -0.01922664 | 0.003853496 | 6 | 0 | -0.02873896 | 0.00576 | 6.6 | 0 | -0.06150458 | 0.01232704 | 6.1 | 0 | -0.07849682 | 0.01573271 | 0 | 0 | -0.07894421 | 0.01582238 | 0 | 0 | -0.01656686 | 0.00332041 | -3 | x | red | -80.43829 | -87.95051 | 5.6 | 0
-0.01742368 | 0.00338682 | 5.4 | 0 | -0.01657935 | 0.003222698 | 5.6 | 0 | -0.01922805 | 0.003737555 | 6 | 0 | -0.02866124 | 0.00557118 | 6.6 | 0 | -0.06094976 | 0.01184743 | 6.1 | 0 | -0.07854901 | 0.01526838 | 0 | 0 | -0.07895661 | 0.01534761 | 0 | 0 | -0.01657935 | 0.003222698 | -3 | x | red | -81.46675 | -90.19135 | 5.6 | 0
-0.0174286 | 0.003282668 | 5.4 | 0 | -0.01659177 | 0.00312505 | 5.6 | 0 | -0.01922942 | 0.003621852 | 6 | 0 | -0.0285841 | 0.0053838 | 6.6 | 0 | -0.06040032 | 0.01137637 | 6.2 | 0 | -0.07860043 | 0.01480435 | 0 | 0 | -0.07896895 | 0.01487376 | 0 | 0 | -0.01659177 | 0.00312505 | -3 | x | red | -82.49417 | -92.43019 | 5.6 | 0
-0.01743352 | 0.003178685 | 5.4 | 0 | -0.01660408 | 0.003027453 | 5.7 | 0 | -0.01923063 | 0.003506356 | 6.1 | 0 | -0.02850739 | 0.005197806 | 6.6 | 0 | -0.05985636 | 0.01091372 | 6.2 | 0 | -0.07865173 | 0.01434072 | 0 | 0 | -0.07898109 | 0.01440077 | 0 | 0 | -0.01660408 | 0.003027453 | -3 | x | red | -83.5204 | -94.66694 | 5.7 | 0
-0.01743842 | 0.003074864 | 5.5 | 0 | -0.01661634 | 0.002929909 | 5.7 | 0 | -0.01923176 | 0.003391078 | 6.1 | 0 | -0.02843126 | 0.005013199 | 6.6 | 0 | -0.05931811 | 0.01045938 | 6.2 | 0 | -0.0787026 | 0.01387739 | 0 | 0 | -0.07899351 | 0.01392869 | 0 | 0 | -0.01661634 | 0.002929909 | -3 | x | red | -84.54572 | -96.90196 | 5.7 | 0
-0.01744332 | 0.002971197 | 5.5 | 0 | -0.0166285 | 0.002832405 | 5.7 | 0 | -0.01923278 | 0.003276004 | 6.1 | 0 | -0.0283556 | 0.004829934 | 6.6 | 0 | -0.05878534 | 0.01001317 | 6.2 | 0 | -0.07875272 | 0.0134143 | 0 | 0 | -0.07900543 | 0.01345734 | 0 | 0 | -0.0166285 | 0.002832405 | -3 | x | red | -85.56996 | -99.13513 | 5.7 | 0
-0.0174482 | 0.002867676 | 5.5 | 0 | -0.01664058 | 0.002734941 | 5.7 | 0 | -0.01923369 | 0.003161128 | 6.1 | 0 | -0.02828046 | 0.004647998 | 6.6 | 0 | -0.0582583 | 0.009574969 | 6.2 | 0 | -0.07880242 | 0.01295147 | 0 | 0 | -0.07901783 | 0.01298687 | 0 | 0 | -0.01664058 | 0.002734941 | -3 | x | red | -86.5933 | -101.3667 | 5.7 | 0
-0.01745308 | 0.002764296 | 5.5 | 0 | -0.0166526 | 0.002637513 | 5.7 | 0 | -0.01923453 | 0.003046449 | 6.1 | 0 | -0.02820581 | 0.004467361 | 6.6 | 0 | -0.05773708 | 0.009144655 | 6.3 | 0 | -0.07885171 | 0.01248888 | 0 | 0 | -0.07902973 | 0.01251708 | 0 | 0 | -0.0166526 | 0.002637513 | -3 | x | red | -87.6159 | -103.5969 | 5.7 | 0
-0.01745794 | 0.002661047 | 5.5 | 0 | -0.01666453 | 0.00254011 | 5.7 | 0 | -0.01923526 | 0.002931957 | 6.1 | 0 | -0.02813158 | 0.004287989 | 6.6 | 0 | -0.05722158 | 0.008722066 | 6.3 | 0 | -0.07890076 | 0.01202654 | 0 | 0 | -0.07904182 | 0.01204804 | 0 | 0 | -0.01666453 | 0.00254011 | -3 | x | red | -88.63761 | -105.8257 | 5.7 | 0
-0.0174628 | 0.002557924 | 5.5 | 0 | -0.0166764 | 0.002442733 | 5.7 | 0 | -0.01923589 | 0.002817643 | 6.1 | 0 | -0.0280578 | 0.004109863 | 6.6 | 0 | -0.05671189 | 0.008307069 | 6.3 | 0 | -0.07894908 | 0.01156434 | 0 | 0 | -0.07905394 | 0.0115797 | 0 | 0 | -0.0166764 | 0.002442733 | -3 | x | red | -89.6587 | -108.0534 | 5.7 | 0
-0.01746765 | 0.002454919 | 5.5 | 0 | -0.0166882 | 0.002345374 | 5.7 | 0 | -0.01923642 | 0.002703503 | 6.1 | 0 | -0.02798456 | 0.003932973 | 6.6 | 0 | -0.05620809 | 0.007899532 | 6.3 | 0 | -0.07899717 | 0.01110233 | 0 | 0 | -0.07906592 | 0.01111199 | 0 | 0 | -0.0166882 | 0.002345374 | -3 | x | red | -90.67913 | -110.28 | 5.7 | 0
-0.0174725 | 0.002352024 | 5.5 | 0 | -0.01669991 | 0.002248024 | 5.7 | 0 | -0.01923686 | 0.00258953 | 6.1 | 0 | -0.02791169 | 0.003757275 | 6.6 | 0 | -0.05571008 | 0.007499298 | 6.3 | 0 | -0.07904488 | 0.01064046 | 0 | 0 | -0.07907796 | 0.01064492 | 0 | 0 | -0.01669991 | 0.002248024 | -3 | x | red | -91.69883 | -112.5055 | 5.7 | 0
-0.01747733 | 0.002249234 | 5.6 | 0 | -0.01671157 | 0.002150684 | 5.7 | 0 | -0.01923724 | 0.002475723 | 6.1 | 0 | -0.02783931 | 0.003582761 | 6.6 | 0 | -0.05521795 | 0.007106236 | 6.3 | 0 | -0.07909187 | 0.01017867 | 0 | 0 | -0.07908988 | 0.01017842 | 0 | 0 | -0.01671157 | 0.002150684 | -3 | x | red | -92.7181 | -114.7303 | 5.7 | 0
-0.01748216 | 0.00214654 | 5.6 | 0 | -0.01672318 | 0.002053348 | 5.7 | 0 | -0.01923748 | 0.002362066 | 6.1 | 0 | -0.02776733 | 0.003409399 | 6.6 | 0 | -0.05473159 | 0.006720195 | 6.4 | 0 | -0.07913881 | 0.009717025 | 0 | 0 | -0.07910171 | 0.009712469 | 0 | 0 | -0.01672318 | 0.002053348 | -3 | x | red | -93.73699 | -116.9545 | 5.7 | 0
-0.01748699 | 0.002043936 | 5.6 | 0 | -0.0167347 | 0.001956005 | 5.8 | 0 | -0.01923764 | 0.002248557 | 6.1 | 0 | -0.02769577 | 0.003237172 | 6.6 | 0 | -0.05425125 | 0.006341062 | 6.4 | 0 | -0.07918506 | 0.009255406 | 0 | 0 | -0.07911378 | 0.009247074 | 0 | 0 | -0.0167347 | 0.001956005 | -3 | x | red | -94.75534 | -119.178 | 5.8 | 0
-0.01749181 | 0.001941414 | 5.6 | 0 | -0.01674617 | 0.001858656 | 5.8 | 0 | -0.01923775 | 0.002135196 | 6.1 | 0 | -0.02762465 | 0.003066058 | 6.6 | 0 | -0.05377666 | 0.005968668 | 6.4 | 0 | -0.07923093 | 0.008793835 | 0 | 0 | -0.07912543 | 0.008782126 | 0 | 0 | -0.01674617 | 0.001858656 | -3 | x | red | -95.77342 | -121.4012 | 5.8 | 0
-0.01749662 | 0.001838968 | 5.6 | 0 | -0.01675757 | 0.001761291 | 5.8 | 0 | -0.01923773 | 0.002021966 | 6.1 | 0 | -0.02755397 | 0.002896039 | 6.6 | 0 | -0.05330789 | 0.005602885 | 6.4 | 0 | -0.07927643 | 0.008332288 | 0 | 0 | -0.07913734 | 0.00831767 | 0 | 0 | -0.01675757 | 0.001761291 | -3 | x | red | -96.79118 | -123.6241 | 5.8 | 0
-0.01750142 | 0.001736591 | 5.6 | 0 | -0.0167689 | 0.001663906 | 5.8 | 0 | -0.01923766 | 0.001908871 | 6.1 | 0 | -0.02748361 | 0.002727082 | 6.6 | 0 | -0.05284501 | 0.005243585 | 6.4 | 0 | -0.0793214 | 0.007870724 | 0 | 0 | -0.07914918 | 0.007853635 | 0 | 0 | -0.0167689 | 0.001663906 | -3 | x | red | -97.80868 | -125.8467 | 5.8 | 0
-0.01750622 | 0.001634276 | 5.6 | 0 | -0.01678019 | 0.001566498 | 5.8 | 0 | -0.01923747 | 0.001795895 | 6.2 | 0 | -0.02741369 | 0.002559178 | 6.6 | 0 | -0.05238774 | 0.004890606 | 6.4 | 0 | -0.07936602 | 0.007409136 | 0 | 0 | -0.07916096 | 0.007389993 | 0 | 0 | -0.01678019 | 0.001566498 | -3 | x | red | -98.82609 | -128.0694 | 5.8 | 0
-0.01751102 | 0.001532016 | 5.6 | 0 | -0.01679141 | 0.001469058 | 5.8 | 0 | -0.01923723 | 0.001683039 | 6.2 | 0 | -0.02734415 | 0.002392303 | 6.6 | 0 | -0.05193632 | 0.004543839 | 6.4 | 0 | -0.07941044 | 0.006947513 | 0 | 0 | -0.07917269 | 0.006926713 | 0 | 0 | -0.01679141 | 0.001469058 | -3 | x | red | -99.84335 | -130.2922 | 5.8 | 0
-0.01751581 | 0.001429803 | 5.7 | 0 | -0.01680258 | 0.001371583 | 5.8 | 0 | -0.0192369 | 0.001570294 | 6.2 | 0 | -0.02727498 | 0.002226437 | 6.6 | 0 | -0.05149063 | 0.004203143 | 6.5 | 0 | -0.07945417 | 0.006485787 | 0 | 0 | -0.0791847 | 0.00646379 | 0 | 0 | -0.01680258 | 0.001371583 | -3 | x | red | -100.8606 | -132.5152 | 5.8 | 0
-0.0175206 | 0.001327632 | 5.7 | 0 | -0.01681371 | 0.001274067 | 5.8 | 0 | -0.01923647 | 0.001457653 | 6.2 | 0 | -0.02720617 | 0.002061561 | 6.7 | 0 | -0.0510505 | 0.003868375 | 6.5 | 0 | -0.07949755 | 0.006023964 | 0 | 0 | -0.07919634 | 0.006001139 | 0 | 0 | -0.01681371 | 0.001274067 | -3 | x | red | -101.878 | -134.7387 | 5.8 | 0
-0.01752538 | 0.001225494 | 5.7 | 0 | -0.01682477 | 0.001176502 | 5.8 | 0 | -0.01923597 | 0.00134511 | 6.2 | 0 | -0.02713779 | 0.001897659 | 6.7 | 0 | -0.05061605 | 0.003539419 | 6.5 | 0 | -0.07909589 | 0.005530923 | 2.7 | 0 | -0.07920793 | 0.005538758 | 0 | 0 | -0.01682477 | 0.001176502 | -3 | x | red | -102.8954 | -136.9626 | 5.8 | 0
-0.01753016 | 0.001123384 | 5.7 | 0 | -0.01683576 | 0.001078885 | 5.8 | 0 | -0.01923539 | 0.00123266 | 6.2 | 0 | -0.02706968 | 0.001734704 | 6.7 | 0 | -0.05018709 | 0.003216135 | 6.5 | 0 | -0.07891937 | 0.005057383 | 2.7 | 0 | -0.07921983 | 0.005076637 | 0 | 0 | -0.01683576 | 0.001078885 | -3 | x | red | -103.9128 | -139.187 | 5.8 | 0
-0.01753494 | 0.001021294 | 5.7 | 0 | -0.01684672 | 0.0009812098 | 5.8 | 0 | -0.01923476 | 0.001120297 | 6.2 | 0 | -0.02700196 | 0.001572685 | 6.7 | 0 | -0.0497636 | 0.0028984 | 6.5 | 0 | -0.07873536 | 0.004585813 | 2.7 | 0 | -0.07923136 | 0.004614701 | 0 | 0 | -0.01684672 | 0.0009812098 | -3 | x | red | -104.9306 | -141.4123 | 5.8 | 0
-0.01753971 | 0.0009192174 | 5.7 | 0 | -0.01685763 | 0.0008834712 | 5.9 | 0 | -0.01923402 | 0.001008012 | 6.2 | 0 | -0.02693461 | 0.001411583 | 6.7 | 0 | -0.04934563 | 0.002586095 | 6.5 | 0 | -0.07854388 | 0.00411631 | 2.8 | 0 | -0.0792432 | 0.00415296 | 0 | 0 | -0.01685763 | 0.0008834712 | -3 | x | red | -105.9486 | -143.6386 | 5.9 | 0
-0.01754449 | 0.0008171475 | 5.7 | 0 | -0.01686849 | 0.0007856626 | 5.9 | 0 | -0.01923322 | 0.0008958016 | 6.2 | 0 | -0.02686756 | 0.001251377 | 6.7 | 0 | -0.04893289 | 0.002279086 | 6.5 | 0 | -0.07834443 | 0.003648951 | 2.8 | 0 | -0.07925468 | 0.003691346 | 0 | 0 | -0.01686849 | 0.0007856626 | -3 | x | red | -106.967 | -145.8658 | 5.9 | 0
-0.01754925 | 0.0007150773 | 5.7 | 0 | -0.0168793 | 0.0006877788 | 5.9 | 0 | -0.01923235 | 0.0007836584 | 6.2 | 0 | -0.02680085 | 0.001092051 | 6.7 | 0 | -0.0485256 | 0.001977267 | 6.5 | 0 | -0.07813622 | 0.003183807 | 2.9 | 0 | -0.07926648 | 0.003229862 | 0 | 0 | -0.0168793 | 0.0006877788 | -3 | x | red | -107.9857 | -148.0942 | 5.9 | 0
-0.01755402 | 0.0006129999 | 5.7 | 0 | -0.01689006 | 0.000589814 | 5.9 | 0 | -0.01923142 | 0.0006715759 | 6.2 | 0 | -0.02673448 | 0.0009335887 | 6.7 | 0 | -0.04812364 | 0.001680514 | 6.5 | 0 | -0.07791908 | 0.002720994 | 2.9 | 0 | -0.07927792 | 0.002768446 | 0 | 0 | -0.01689006 | 0.000589814 | -3 | x | red | -109.005 | -150.3239 | 5.9 | 0
-0.01755879 | 0.0005109085 | 5.8 | 0 | -0.01690078 | 0.0004917624 | 5.9 | 0 | -0.01923037 | 0.0005595466 | 6.2 | 0 | -0.0266684 | 0.0007759711 | 6.7 | 0 | -0.04772672 | 0.001388706 | 6.6 | 0 | -0.07769253 | 0.002260622 | 2.9 | 0 | -0.07928969 | 0.002307094 | 0 | 0 | -0.01690078 | 0.0004917624 | -3 | x | red | -110.0247 | -152.5551 | 5.9 | 0
-0.01756355 | 0.0004087962 | 5.8 | 0 | -0.01691144 | 0.0003936182 | 5.9 | 0 | -0.01922927 | 0.0004475663 | 6.2 | 0 | -0.02660263 | 0.0006191832 | 6.7 | 0 | -0.04733498 | 0.001101734 | 6.6 | 0 | -0.07745576 | 0.001802803 | 3 | 0 | -0.0793011 | 0.001845754 | 0 | 0 | -0.01691144 | 0.0003936182 | -3 | x | red | -111.045 | -154.7877 | 5.9 | 0
-0.01756831 | 0.0003066561 | 5.8 | 0 | -0.01692208 | 0.0002953761 | 5.9 | 0 | -0.01922811 | 0.0003356279 | 6.2 | 0 | -0.0265372 | 0.0004632086 | 6.7 | 0 | -0.04694836 | 0.0008194867 | 6.6 | 0 | -0.0772083 | 0.001347676 | 3 | 0 | -0.07931283 | 0.001384411 | 0 | 0 | -0.01692208 | 0.0002953761 | -3 | x | red | -112.0661 | -157.0223 | 5.9 | 0
-0.01757308 | 0.0002044813 | 5.8 | 0 | -0.01693267 | 0.0001970295 | 5.9 | 0 | -0.01922686 | 0.0002237248 | 6.2 | 0 | -0.02647203 | 0.0003080299 | 6.7 | 0 | -0.04656667 | 0.0005418523 | 6.6 | 0 | -0.07694982 | 0.0008953923 | 3.1 | 0 | -0.07932422 | 0.0009230208 | 0 | 0 | -0.01693267 | 0.0001970295 | -3 | x | red | -113.0878 | -159.2586 | 5.9 | 0
-0.01757784 | 0.0001022649 | 5.8 | 0 | -0.01694321 | 9.857273e-05 | 5.9 | 0 | -0.01922556 | 0.000111851 | 6.2 | 0 | -0.0264072 | 0.0001536326 | 6.7 | 0 | -0.04618986 | 0.0002687248 | 6.6 | 0 | -0.07667936 | 0.0004461075 | 3.1 | 0 | -0.07933592 | 0.0004615629 | 0 | 0 | -0.01694321 | 9.857273e-05 | -3 | x | red | -114.1103 | -161.4968 | 5.9 | 0
-0.01758261 | 2.153248e-18 | 5.8 | 0 | -0.01695372 | 2.076232e-18 | 5.9 | 0 | -0.01922418 | 2.354283e-18 | 6.2 | 0 | -0.02634264 | 3.226043e-18 | 6.7 | 0 | -0.04581797 | 5.611083e-18 | 6.6 | 0 | -0.07639627 | 9.355845e-18 | 3.2 | 0 | -0.07934728 | 9.717239e-18 | 0 | 90 | -0.01695372 | 2.076232e-18 | -3 | x | red | -115.1336 | -163.7373 | 5.9 | 0
-0.01758321 | -0.0001022961 | 5.8 | 90 | -0.0169642 | -9.869482e-05 | 5.9 | 0 | -0.01922272 | -0.0001118345 | 6.3 | 0 | -0.02627832 | -0.0001528828 | 6.7 | 0 | -0.04545079 | -0.000264425 | 6.6 | 0 | -0.07610025 | -0.0004427383 | 3.2 | 0 | -0.07935895 | -0.0004616969 | 0 | 90 | -0.0169642 | -9.869482e-05 | -3 | x | red | -116.158 | -165.9801 | 5.9 | 0
-0.01758382 | -0.0002046063 | 5.8 | 90 | -0.01697462 | -0.0001975176 | 6 | 0 | -0.01922123 | -0.0002236592 | 6.3 | 0 | -0.02621432 | -0.0003050312 | 6.7 | 0 | -0.04508835 | -0.0005246505 | 6.6 | 0 | -0.07579033 | -0.0008819003 | 3.3 | 0 | -0.07937028 | -0.0009235568 | 0 | 90 | -0.01697462 | -0.0001975176 | -3 | x | red | -117.1832 | -168.2251 | 6 | 0
-0.01758443 | -0.0003069373 | 5.8 | 90 | -0.01698501 | -0.0002964745 | 6 | 0 | -0.01921964 | -0.0003354801 | 6.3 | 0 | -0.02615057 | -0.0004564599 | 6.7 | 0 | -0.04473053 | -0.0007807742 | 6.6 | 0 | -0.07546603 | -0.001317265 | 3.4 | 0 | -0.07938191 | -0.001385616 | 0 | 90 | -0.01698501 | -0.0002964745 | -3 | x | red | -118.2095 | -170.4728 | 6 | 0
-0.01758503 | -0.0004092961 | 5.9 | 90 | -0.01699537 | -0.0003955716 | 6 | 0 | -0.01921799 | -0.0004473037 | 6.3 | 0 | -0.02608712 | -0.0006071843 | 6.7 | 0 | -0.04437735 | -0.001032894 | 6.6 | 0 | -0.07512657 | -0.00174859 | 3.4 | 0 | -0.07939353 | -0.001847905 | 0 | 90 | -0.01699537 | -0.0003955716 | -3 | x | red | -119.2369 | -172.7231 | 6 | 0
-0.01758563 | -0.0005116897 | 5.9 | 90 | -0.01700571 | -0.0004948156 | 6 | 0 | -0.01921627 | -0.0005591364 | 6.3 | 0 | -0.02602388 | -0.0007572175 | 6.7 | 0 | -0.0440286 | -0.001281101 | 6.6 | 0 | -0.07477147 | -0.002175628 | 3.5 | 0 | -0.07940479 | -0.002310444 | 0 | 90 | -0.01700571 | -0.0004948156 | -3 | x | red | -120.2656 | -174.9765 | 6 | 0
-0.01758624 | -0.0006141249 | 5.9 | 90 | -0.01701599 | -0.0005942115 | 6 | 0 | -0.01921449 | -0.0006709847 | 6.3 | 0 | -0.02596091 | -0.0009065748 | 6.7 | 0 | -0.04368424 | -0.001525487 | 6.7 | 0 | -0.07439978 | -0.002598098 | 3.5 | 0 | -0.07941636 | -0.00277328 | 0 | 90 | -0.01701599 | -0.0005942115 | -3 | x | red | -121.2953 | -177.2326 | 6 | 0
-0.01758684 | -0.0007166087 | 5.9 | 90 | -0.01702625 | -0.0006937666 | 6 | 0 | -0.01921263 | -0.0007828549 | 6.3 | 0 | -0.0258982 | -0.001055271 | 6.7 | 0 | -0.0433442 | -0.001766141 | 6.7 | 0 | -0.07401121 | -0.003015726 | 3.6 | 0 | -0.0794279 | -0.003236439 | 0 | 90 | -0.01702625 | -0.0006937666 | -3 | x | red | -122.3265 | -179.492 | 6 | 0
-0.01758744 | -0.000819148 | 5.9 | 90 | -0.01703647 | -0.0007934865 | 6 | 0 | -0.01921071 | -0.0008947534 | 6.3 | 0 | -0.02583574 | -0.001203319 | 6.7 | 0 | -0.04300843 | -0.00200315 | 6.7 | 0 | -0.07360497 | -0.003428207 | 3.7 | 0 | -0.0794394 | -0.00369995 | 0 | 90 | -0.01703647 | -0.0007934865 | -3 | x | red | -123.359 | -181.7546 | 6 | 0
-0.01758804 | -0.0009217499 | 5.9 | 90 | -0.01704667 | -0.0008933783 | 6 | 0 | -0.01920873 | -0.001006687 | 6.3 | 0 | -0.02577351 | -0.001350732 | 6.7 | 0 | -0.04267697 | -0.002236605 | 6.7 | 0 | -0.07318062 | -0.003835234 | 3.7 | 0 | -0.07945086 | -0.004163843 | 0 | 90 | -0.01704667 | -0.0008933783 | -3 | x | red | -124.393 | -184.0207 | 6 | 0
-0.01758863 | -0.001024421 | 5.9 | 90 | -0.01705685 | -0.0009934483 | 6 | 0 | -0.01920669 | -0.001118662 | 6.3 | 0 | -0.02571152 | -0.001497526 | 6.7 | 0 | -0.04234959 | -0.002466583 | 6.7 | 0 | -0.07273788 | -0.004236499 | 3.8 | 0 | -0.07946228 | -0.004628151 | 0 | 90 | -0.01705685 | -0.0009934483 | -3 | x | red | -125.4286 | -186.2904 | 6 | 0
-0.01758923 | -0.001127169 | 5.9 | 90 | -0.01706698 | -0.001093702 | 6 | 0 | -0.01920458 | -0.001230685 | 6.3 | 0 | -0.02564974 | -0.00164371 | 6.7 | 0 | -0.04202624 | -0.002693164 | 6.7 | 0 | -0.07227597 | -0.004631654 | 3.9 | 0 | -0.07947382 | -0.005092914 | 0 | 90 | -0.01706698 | -0.001093702 | -3 | x | red | -126.4656 | -188.5636 | 6 | 0
-0.01758983 | -0.001230001 | 6 | 90 | -0.01707709 | -0.001194146 | 6 | 0 | -0.0192024 | -0.001342763 | 6.3 | 0 | -0.02558822 | -0.001789303 | 6.7 | 0 | -0.04170686 | -0.002916428 | 6.7 | 0 | -0.07179496 | -0.005020392 | 3.9 | 0 | -0.0794853 | -0.005558154 | 0 | 90 | -0.01707709 | -0.001194146 | -3 | x | red | -127.5044 | -190.8409 | 6 | 0
-0.01759042 | -0.001332923 | 6 | 90 | -0.01708717 | -0.001294788 | 6 | 0 | -0.01920017 | -0.001454902 | 6.3 | 0 | -0.02552687 | -0.001934311 | 6.7 | 0 | -0.04139147 | -0.003136458 | 6.7 | 0 | -0.07129441 | -0.005402367 | 4 | 0 | -0.07949688 | -0.006023914 | 0 | 90 | -0.01708717 | -0.001294788 | -3 | x | red | -128.5448 | -193.1221 | 6 | 0
-0.01759102 | -0.001435942 | 6 | 90 | -0.01709723 | -0.001395635 | 6 | 0 | -0.01919789 | -0.00156711 | 6.3 | 0 | -0.02546574 | -0.00207875 | 6.7 | 0 | -0.04107984 | -0.003353318 | 6.7 | 0 | -0.07077456 | -0.005777277 | 4.1 | 0 | -0.07950823 | -0.0064902 | 0 | 90 | -0.01709723 | -0.001395635 | -3 | x | red | -129.5871 | -195.4075 | 6 | 0
-0.01759161 | -0.001539067 | 6 | 90 | -0.01710725 | -0.001496691 | 6.1 | 0 | -0.01919552 | -0.00167939 | 6.3 | 0 | -0.02540483 | -0.002222635 | 6.7 | 0 | -0.0407721 | -0.003567096 | 6.7 | 0 | -0.07023533 | -0.006144795 | 4.2 | 0 | -0.07951984 | -0.006957084 | 0 | 90 | -0.01710725 | -0.001496691 | -3 | x | red | -130.6312 | -197.6972 | 6.1 | 0
-0.01759221 | -0.001642303 | 6 | 90 | -0.01711726 | -0.001597965 | 6.1 | 0 | -0.01919311 | -0.001791754 | 6.3 | 0 | -0.02534416 | -0.002365979 | 6.7 | 0 | -0.040468 | -0.00377785 | 6.7 | 0 | -0.06967695 | -0.006504623 | 4.2 | 0 | -0.07953119 | -0.007424556 | 0 | 90 | -0.01711726 | -0.001597965 | -3 | x | red | -131.6773 | -199.9914 | 6.1 | 0
-0.0175928 | -0.001745658 | 6 | 90 | -0.01712725 | -0.001699464 | 6.1 | 0 | -0.01919062 | -0.001904203 | 6.3 | 0 | -0.02528363 | -0.002508786 | 6.7 | 0 | -0.04016757 | -0.003985657 | 6.7 | 0 | -0.06909984 | -0.006856482 | 4.3 | 0 | -0.07954279 | -0.007892691 | 0 | 90 | -0.01712725 | -0.001699464 | -3 | x | red | -132.7254 | -202.2904 | 6.1 | 0
-0.01759339 | -0.00184914 | 6 | 90 | -0.01713722 | -0.001801195 | 6.1 | 0 | -0.01918808 | -0.002016748 | 6.3 | 0 | -0.02522333 | -0.002651079 | 6.7 | 0 | -0.03987067 | -0.004190576 | 6.7 | 0 | -0.06850441 | -0.007200103 | 4.4 | 0 | -0.07955428 | -0.008361492 | 0 | 90 | -0.01713722 | -0.001801195 | -3 | x | red | -133.7756 | -204.5941 | 6.1 | 0
-0.01759398 | -0.001952755 | 6 | 90 | -0.01714717 | -0.001903163 | 6.1 | 0 | -0.01918547 | -0.002129394 | 6.3 | 0 | -0.0251632 | -0.002792861 | 6.7 | 0 | -0.03957739 | -0.004392692 | 6.7 | 0 | -0.06789175 | -0.007535301 | 4.5 | 0 | -0.07956566 | -0.008830987 | 0 | 90 | -0.01714717 | -0.001903163 | -3 | x | red | -134.8279 | -206.9028 | 6.1 | 0
-0.01759458 | -0.002056511 | 6.1 | 90 | -0.01715709 | -0.002005376 | 6.1 | 0 | -0.01918281 | -0.002242149 | 6.4 | 0 | -0.02510326 | -0.00293415 | 6.7 | 0 | -0.03928752 | -0.004592053 | 6.7 | 0 | -0.06726228 | -0.007861832 | 4.5 | 0 | -0.07957725 | -0.009301247 | 0 | 90 | -0.01715709 | -0.002005376 | -3 | x | red | -135.8824 | -209.2165 | 6.1 | 0
-0.01759517 | -0.002160415 | 6.1 | 90 | -0.01716698 | -0.002107841 | 6.1 | 0 | -0.01918008 | -0.002355018 | 6.4 | 0 | -0.02504348 | -0.003074953 | 6.7 | 0 | -0.03900107 | -0.004788729 | 6.7 | 0 | -0.06661724 | -0.008179569 | 4.6 | 0 | -0.07958872 | -0.009772266 | 0 | 90 | -0.01716698 | -0.002107841 | -3 | x | red | -136.9392 | -211.5356 | 6.1 | 0
-0.01759576 | -0.002264474 | 6.1 | 90 | -0.01717687 | -0.002210566 | 6.1 | 0 | -0.01917732 | -0.002468012 | 6.4 | 0 | -0.02498391 | -0.003215287 | 6.7 | 0 | -0.03871788 | -0.004982771 | 6.7 | 0 | -0.06595773 | -0.008488385 | 4.7 | 0 | -0.07960004 | -0.01024407 | 0 | 90 | -0.01717687 | -0.002210566 | -3 | x | red | -137.9985 | -213.8601 | 6.1 | 0
-0.01759635 | -0.002368696 | 6.1 | 90 | -0.01718673 | -0.002313556 | 6.1 | 0 | -0.01917446 | -0.00258113 | 6.4 | 0 | -0.02492451 | -0.003355161 | 6.7 | 0 | -0.03843799 | -0.00517425 | 6.7 | 0 | -0.06528499 | -0.008788204 | 4.8 | 0 | -0.07961154 | -0.01071674 | 0 | 90 | -0.01718673 | -0.002313556 | -3 | x | red | -139.0601 | -216.1901 | 6.1 | 0
-0.01759694 | -0.002473088 | 6.1 | 90 | -0.01719658 | -0.002416822 | 6.1 | 0 | -0.01917155 | -0.002694386 | 6.4 | 0 | -0.02486523 | -0.00349458 | 6.7 | 0 | -0.03816131 | -0.005363223 | 6.8 | 0 | -0.06460011 | -0.009078953 | 4.8 | 0 | -0.07962321 | -0.01119031 | 0 | 90 | -0.01719658 | -0.002416822 | -3 | x | red | -140.1243 | -218.5261 | 6.1 | 0
-0.01759752 | -0.002577658 | 6.1 | 90 | -0.01720641 | -0.002520368 | 6.1 | 0 | -0.0191686 | -0.002807786 | 6.4 | 0 | -0.02480617 | -0.003633569 | 6.7 | 0 | -0.0378878 | -0.005549745 | 6.8 | 0 | -0.06390483 | -0.009360679 | 4.9 | 0 | -0.0796347 | -0.01166477 | 0 | 90 | -0.01720641 | -0.002520368 | -3 | x | red | -141.1911 | -220.8679 | 6.1 | 0
-0.01759811 | -0.002682413 | 6.1 | 90 | -0.01721623 | -0.002624203 | 6.1 | 0 | -0.01916557 | -0.002921335 | 6.4 | 0 | -0.02474724 | -0.003772127 | 6.7 | 0 | -0.03761741 | -0.005733877 | 6.8 | 0 | -0.06320056 | -0.009633418 | 5 | 0 | -0.07964634 | -0.01214018 | 0 | 90 | -0.01721623 | -0.002624203 | -3 | x | red | -142.2606 | -223.2158 | 6.1 | 0
-0.0175987 | -0.00278736 | 6.1 | 90 | -0.01722603 | -0.002728336 | 6.1 | 0 | -0.01916249 | -0.00303504 | 6.4 | 0 | -0.02468845 | -0.003910266 | 6.7 | 0 | -0.03735005 | -0.005915666 | 6.8 | 0 | -0.06248854 | -0.009897213 | 5.1 | 0 | -0.07965777 | -0.01261655 | 0 | 90 | -0.01722603 | -0.002728336 | -3 | x | red | -143.3329 | -225.5701 | 6.1 | 0
-0.01759929 | -0.002892508 | 6.1 | 90 | -0.01723583 | -0.002832772 | 6.2 | 0 | -0.01915935 | -0.003148911 | 6.4 | 0 | -0.02462983 | -0.004048004 | 6.7 | 0 | -0.03708559 | -0.006095155 | 6.8 | 0 | -0.06177035 | -0.01015219 | 5.1 | 0 | -0.07966931 | -0.01309395 | 0 | 90 | -0.01723583 | -0.002832772 | -3 | x | red | -144.4081 | -227.9309 | 6.2 | 0
-0.01759987 | -0.002997864 | 6.2 | 90 | -0.01724559 | -0.002937518 | 6.2 | 0 | -0.01915615 | -0.003262952 | 6.4 | 0 | -0.02457136 | -0.004185348 | 6.7 | 0 | -0.03682411 | -0.006272413 | 6.8 | 0 | -0.0610477 | -0.01039852 | 5.2 | 0 | -0.07968096 | -0.01357241 | 0 | 90 | -0.01724559 | -0.002937518 | -3 | x | red | -145.486 | -230.2982 | 6.2 | 0
-0.01760046 | -0.003103436 | 6.2 | 90 | -0.01725536 | -0.003042586 | 6.2 | 0 | -0.01915289 | -0.003377171 | 6.4 | 0 | -0.02451302 | -0.004322307 | 6.7 | 0 | -0.03656552 | -0.006447488 | 6.8 | 0 | -0.06032168 | -0.01063634 | 5.3 | 0 | -0.07969253 | -0.01405194 | 0 | 90 | -0.01725536 | -0.003042586 | -3 | x | red | -146.5671 | -232.6724 | 6.2 | 0
-0.01760105 | -0.003209232 | 6.2 | 90 | -0.01726512 | -0.003147981 | 6.2 | 0 | -0.01914956 | -0.003491575 | 6.4 | 0 | -0.02445479 | -0.004458887 | 6.7 | 0 | -0.03630972 | -0.006620419 | 6.8 | 0 | -0.05959399 | -0.01086588 | 5.3 | 0 | -0.07970416 | -0.01453261 | 0 | 90 | -0.01726512 | -0.003147981 | -3 | x | red | -147.6512 | -235.0536 | 6.2 | 0
-0.01760164 | -0.003315259 | 6.2 | 90 | -0.01727485 | -0.00325371 | 6.2 | 0 | -0.01914619 | -0.003606175 | 6.4 | 0 | -0.02439674 | -0.004595113 | 6.7 | 0 | -0.03605669 | -0.006791258 | 6.8 | 0 | -0.05886577 | -0.01108734 | 5.4 | 0 | -0.07971569 | -0.01501441 | 0 | 90 | -0.01727485 | -0.00325371 | -3 | x | red | -148.7385 | -237.4419 | 6.2 | 0
-0.01760222 | -0.003421525 | 6.2 | 90 | -0.01728459 | -0.003359784 | 6.2 | 0 | -0.01914274 | -0.003720972 | 6.4 | 0 | -0.02433879 | -0.004730982 | 6.7 | 0 | -0.03580638 | -0.006960054 | 6.8 | 0 | -0.05813833 | -0.01130095 | 5.5 | 0 | -0.07972725 | -0.01549741 | 0 | 90 | -0.01728459 | -0.003359784 | -3 | x | red | -149.829 | -239.8376 | 6.2 | 0
-0.01760281 | -0.003528039 | 6.2 | 90 | -0.01729432 | -0.00346621 | 6.2 | 0 | -0.01913926 | -0.003835982 | 6.4 | 0 | -0.02428095 | -0.004866505 | 6.7 | 0 | -0.03555872 | -0.00712685 | 6.8 | 0 | -0.05741279 | -0.01150695 | 5.5 | 0 | -0.07973916 | -0.01598171 | 0 | 90 | -0.01729432 | -0.00346621 | -3 | x | red | -150.9229 | -242.241 | 6.2 | 0
-0.0176034 | -0.003634809 | 6.2 | 90 | -0.01730403 | -0.003572996 | 6.2 | 0 | -0.0191357 | -0.003951205 | 6.4 | 0 | -0.02422326 | -0.005001701 | 6.7 | 0 | -0.03531366 | -0.007291685 | 6.8 | 0 | -0.05669028 | -0.0117056 | 5.6 | 0 | -0.07975075 | -0.0164672 | 0 | 90 | -0.01730403 | -0.003572996 | -3 | x | red | -152.0203 | -244.652 | 6.2 | 0
-0.01760398 | -0.003741842 | 6.2 | 90 | -0.01731374 | -0.003680148 | 6.2 | 0 | -0.01913208 | -0.00406665 | 6.4 | 0 | -0.02416567 | -0.005136572 | 6.7 | 0 | -0.0350712 | -0.007454613 | 6.8 | 0 | -0.05597183 | -0.01189718 | 5.6 | 0 | -0.07976232 | -0.016954 | 0 | 90 | -0.01731374 | -0.003680148 | -3 | x | red | -153.121 | -247.0708 | 6.2 | 0
-0.01760457 | -0.003849147 | 6.3 | 90 | -0.01732344 | -0.00378768 | 6.2 | 0 | -0.01912842 | -0.004182329 | 6.4 | 0 | -0.02410819 | -0.00527113 | 6.7 | 0 | -0.03483122 | -0.007615664 | 6.8 | 0 | -0.05525814 | -0.0120819 | 5.7 | 0 | -0.07977418 | -0.01744221 | 0 | 90 | -0.01732344 | -0.00378768 | -3 | x | red | -154.2254 | -249.4979 | 6.2 | 0
-0.01760516 | -0.003956733 | 6.3 | 90 | -0.01733314 | -0.003895597 | 6.2 | 0 | -0.01912469 | -0.004298245 | 6.4 | 0 | -0.02405084 | -0.00540539 | 6.7 | 0 | -0.03459373 | -0.00777489 | 6.8 | 0 | -0.05455033 | -0.0122601 | 5.8 | 0 | -0.07802173 | -0.01753527 | 2.3 | 90 | -0.01733314 | -0.003895597 | -3 | x | red | -155.3335 | -251.9333 | 6.2 | 0
-0.01760574 | -0.004064606 | 6.3 | 90 | -0.01734284 | -0.004003909 | 6.2 | 0 | -0.01912089 | -0.004414404 | 6.4 | 0 | -0.02399358 | -0.005539354 | 6.7 | 0 | -0.03435863 | -0.007932315 | 6.8 | 0 | -0.05384884 | -0.01243198 | 5.8 | 0 | -0.07603468 | -0.01755399 | 3.3 | 90 | -0.01734284 | -0.004003909 | -3 | x | red | -156.4455 | -254.3773 | 6.2 | 0
-0.01760633 | -0.004172777 | 6.3 | 90 | -0.01735253 | -0.004112625 | 6.2 | 0 | -0.01911705 | -0.004530823 | 6.4 | 0 | -0.0239364 | -0.005673032 | 6.7 | 0 | -0.03412596 | -0.008088001 | 6.8 | 0 | -0.05315444 | -0.01259783 | 5.9 | 0 | -0.07413648 | -0.01757067 | 4 | 90 | -0.01735253 | -0.004112625 | -3 | x | red | -157.5613 | -256.8299 | 6.2 | 0
-0.01760692 | -0.004281253 | 6.3 | 90 | -0.01736221 | -0.004221752 | 6.3 | 0 | -0.01911313 | -0.0046475 | 6.5 | 0 | -0.02387936 | -0.005806444 | 6.7 | 0 | -0.03389557 | -0.00824196 | 6.8 | 0 | -0.05246766 | -0.0127579 | 5.9 | 0 | -0.07232163 | -0.01758555 | 4.5 | 90 | -0.01736221 | -0.004221752 | -3 | x | red | -158.681 | -259.2914 | 6.3 | 0
-0.01760751 | -0.004390044 | 6.3 | 90 | -0.0173719 | -0.004331301 | 6.3 | 0 | -0.01910917 | -0.00476445 | 6.5 | 0 | -0.02382238 | -0.005939587 | 6.7 | 0 | -0.0336675 | -0.00839425 | 6.8 | 0 | -0.05178894 | -0.01291243 | 6 | 0 | -0.07058507 | -0.01759884 | 5 | 90 | -0.0173719 | -0.004331301 | -3 | x | red | -159.8048 | -261.7621 | 6.3 | 0
-0.01760809 | -0.004499158 | 6.3 | 90 | -0.01738159 | -0.004441282 | 6.3 | 0 | -0.01910514 | -0.004881677 | 6.5 | 0 | -0.02376551 | -0.00607248 | 6.7 | 0 | -0.03344164 | -0.00854489 | 6.8 | 0 | -0.05111862 | -0.01306165 | 6 | 0 | -0.06892207 | -0.01761072 | 5.3 | 90 | -0.01738159 | -0.004441282 | -3 | x | red | -160.9328 | -264.2422 | 6.3 | 0
-0.01760868 | -0.004608603 | 6.3 | 90 | -0.01739127 | -0.004551701 | 6.3 | 0 | -0.01910104 | -0.004999187 | 6.5 | 0 | -0.02370871 | -0.006205124 | 6.7 | 0 | -0.03321804 | -0.008693937 | 6.8 | 0 | -0.05045722 | -0.01320583 | 6 | 0 | -0.06732823 | -0.01762137 | 5.6 | 90 | -0.01739127 | -0.004551701 | -3 | x | red | -162.0649 | -266.7317 | 6.3 | 0
-0.01760927 | -0.004718389 | 6.3 | 90 | -0.01740096 | -0.004662572 | 6.3 | 0 | -0.0190969 | -0.005116998 | 6.5 | 0 | -0.02365198 | -0.006337529 | 6.7 | 0 | -0.03299654 | -0.008841397 | 6.8 | 0 | -0.04980484 | -0.01334517 | 6.1 | 0 | -0.06579946 | -0.01763091 | 5.9 | 90 | -0.01740096 | -0.004662572 | -3 | x | red | -163.2015 | -269.2311 | 6.3 | 0
-0.01760985 | -0.004828525 | 6.4 | 90 | -0.01741065 | -0.004773903 | 6.3 | 0 | -0.0190927 | -0.005235112 | 6.5 | 0 | -0.02359534 | -0.006469711 | 6.7 | 0 | -0.0327772 | -0.008987326 | 6.8 | 0 | -0.04916173 | -0.01347988 | 6.1 | 0 | -0.06433197 | -0.01763947 | 6.1 | 90 | -0.01741065 | -0.004773903 | -3 | x | red | -164.3425 | -271.7405 | 6.3 | 0
-0.01761044 | -0.004939019 | 6.4 | 90 | -0.01742033 | -0.004885701 | 6.3 | 0 | -0.01908841 | -0.00535353 | 6.5 | 0 | -0.02353876 | -0.006601673 | 6.7 | 0 | -0.03255993 | -0.009131748 | 6.8 | 0 | -0.04852817 | -0.0136102 | 6.2 | 0 | -0.06292223 | -0.01764715 | 6.3 | 90 | -0.01742033 | -0.004885701 | -3 | x | red | -165.488 | -274.2599 | 6.3 | 0
-0.01761103 | -0.005049882 | 6.4 | 90 | -0.01743003 | -0.004997979 | 6.3 | 0 | -0.0190841 | -0.005472277 | 6.5 | 0 | -0.02348227 | -0.006733431 | 6.7 | 0 | -0.0323447 | -0.009274694 | 6.8 | 0 | -0.04790408 | -0.01373627 | 6.2 | 0 | -0.06156696 | -0.01765404 | 6.5 | 90 | -0.01743003 | -0.004997979 | -3 | x | red | -166.6382 | -276.7899 | 6.3 | 0
-0.01761162 | -0.005161122 | 6.4 | 90 | -0.01743971 | -0.005110744 | 6.3 | 0 | -0.0190797 | -0.005591347 | 6.5 | 0 | -0.02342584 | -0.006864991 | 6.7 | 0 | -0.03213148 | -0.009416198 | 6.8 | 0 | -0.04728971 | -0.01385835 | 6.2 | 0 | -0.06026311 | -0.01766023 | 6.6 | 90 | -0.01743971 | -0.005110744 | -3 | x | red | -167.7931 | -279.3304 | 6.3 | 0
-0.01761221 | -0.00527275 | 6.4 | 90 | -0.01744941 | -0.005224012 | 6.3 | 0 | -0.01907525 | -0.005710755 | 6.5 | 0 | -0.02336948 | -0.006996362 | 6.7 | 0 | -0.03192023 | -0.00955629 | 6.8 | 0 | -0.04668507 | -0.01397659 | 6.3 | 0 | -0.05900784 | -0.01766579 | 6.7 | 90 | -0.01744941 | -0.005224012 | -3 | x | red | -168.9529 | -281.8819 | 6.3 | 0
-0.0176128 | -0.005384774 | 6.4 | 90 | -0.01745913 | -0.00533779 | 6.3 | 0 | -0.01907075 | -0.005830514 | 6.5 | 0 | -0.02331316 | -0.007127547 | 6.7 | 0 | -0.03171092 | -0.009695001 | 6.8 | 0 | -0.04609009 | -0.01409116 | 6.3 | 0 | -0.0577985 | -0.01767077 | 6.9 | 90 | -0.01745913 | -0.00533779 | -3 | x | red | -170.1177 | -284.4446 | 6.3 | 0
-0.01761339 | -0.005497204 | 6.4 | 90 | -0.01746883 | -0.005452085 | 6.3 | 0 | -0.01906618 | -0.005950625 | 6.5 | 0 | -0.0232569 | -0.007258562 | 6.7 | 0 | -0.03150351 | -0.009832359 | 6.8 | 0 | -0.04550486 | -0.01420223 | 6.3 | 0 | -0.05663263 | -0.01767525 | 7 | 90 | -0.01746883 | -0.005452085 | -3 | x | red | -171.2874 | -287.0185 | 6.3 | 0
-0.01761398 | -0.00561005 | 6.4 | 90 | -0.01747855 | -0.005566914 | 6.3 | 0 | -0.01906153 | -0.006071095 | 6.5 | 0 | -0.0232007 | -0.007389418 | 6.7 | 0 | -0.03129796 | -0.009968394 | 6.8 | 0 | -0.04492921 | -0.01430994 | 6.4 | 0 | -0.05550792 | -0.01767926 | 7.1 | 90 | -0.01747855 | -0.005566914 | -3 | x | red | -172.4625 | -289.604 | 6.3 | 0
-0.01761457 | -0.005723322 | 6.4 | 90 | -0.01748828 | -0.005682285 | 6.3 | 0 | -0.01905684 | -0.006191943 | 6.5 | 0 | -0.02314454 | -0.007520116 | 6.7 | 0 | -0.0310942 | -0.01010312 | 6.8 | 0 | -0.04436319 | -0.01441447 | 6.4 | 0 | -0.05442223 | -0.01768285 | 7.2 | 90 | -0.01748828 | -0.005682285 | -3 | x | red | -173.6427 | -292.2014 | 6.3 | 0
-0.01761517 | -0.00583703 | 6.5 | 90 | -0.01749801 | -0.00579821 | 6.3 | 0 | -0.01905208 | -0.006313172 | 6.5 | 0 | -0.02308842 | -0.007650668 | 6.7 | 0 | -0.03089226 | -0.01023658 | 6.8 | 0 | -0.04380668 | -0.01451595 | 6.4 | 0 | -0.05337355 | -0.01768607 | 7.2 | 90 | -0.01749801 | -0.00579821 | -3 | x | red | -174.8285 | -294.811 | 6.3 | 0
-0.01761576 | -0.005951185 | 6.5 | 90 | -0.01750776 | -0.0059147 | 6.4 | 0 | -0.01904727 | -0.006434796 | 6.5 | 0 | -0.02303235 | -0.007781088 | 6.7 | 0 | -0.03069208 | -0.0103688 | 6.8 | 0 | -0.04325956 | -0.01461451 | 6.4 | 0 | -0.05235999 | -0.01768893 | 7.3 | 90 | -0.01750776 | -0.0059147 | -3 | x | red | -176.0197 | -297.4329 | 6.4 | 0
-0.01761635 | -0.006065797 | 6.5 | 90 | -0.01751752 | -0.006031764 | 6.4 | 0 | -0.01904239 | -0.006556821 | 6.5 | 0 | -0.0229763 | -0.007911373 | 6.7 | 0 | -0.03049361 | -0.01049979 | 6.8 | 0 | -0.04272175 | -0.01471028 | 6.5 | 0 | -0.05137982 | -0.01769149 | 7.4 | 90 | -0.01751752 | -0.006031764 | -3 | x | red | -177.2165 | -300.0673 | 6.4 | 0
-0.01761695 | -0.006180875 | 6.5 | 90 | -0.01752729 | -0.006149418 | 6.4 | 0 | -0.01903745 | -0.006679255 | 6.5 | 0 | -0.02292031 | -0.008041553 | 6.7 | 0 | -0.03029683 | -0.01062959 | 6.8 | 0 | -0.04219312 | -0.01480338 | 6.5 | 0 | -0.05043139 | -0.01769377 | 7.4 | 90 | -0.01752729 | -0.006149418 | -3 | x | red | -178.4192 | -302.7146 | 6.4 | 0
-0.01761754 | -0.006296432 | 6.5 | 90 | -0.01753706 | -0.00626767 | 6.4 | 0 | -0.01903243 | -0.006802106 | 6.5 | 0 | -0.02286432 | -0.008171608 | 6.7 | 0 | -0.03010172 | -0.01075822 | 6.8 | 0 | -0.04167351 | -0.01489393 | 6.5 | 0 | -0.04951314 | -0.01769578 | 7.5 | 90 | -0.01753706 | -0.00626767 | -3 | x | red | -179.6277 | -305.3751 | 6.4 | 0
-0.01761814 | -0.006412478 | 6.5 | 90 | -0.01754686 | -0.006386535 | 6.4 | 0 | -0.01902735 | -0.006925389 | 6.5 | 0 | -0.02280838 | -0.00830157 | 6.7 | 0 | -0.02990826 | -0.01088572 | 6.8 | 0 | -0.0411628 | -0.01498203 | 6.5 | 0 | -0.04862365 | -0.01769756 | 7.5 | 90 | -0.01754686 | -0.006386535 | -3 | x | red | -180.8422 | -308.049 | 6.4 | 0
-0.01761873 | -0.006529022 | 6.5 | 90 | -0.01755667 | -0.006506024 | 6.4 | 0 | -0.01902222 | -0.007049117 | 6.5 | 0 | -0.02275246 | -0.008431441 | 6.7 | 0 | -0.02971637 | -0.01101208 | 6.8 | 0 | -0.04066082 | -0.01506779 | 6.5 | 0 | -0.04776154 | -0.01769913 | 7.5 | 90 | -0.01755667 | -0.006506024 | -3 | x | red | -182.0628 | -310.7365 | 6.4 | 0
-0.01761933 | -0.006646078 | 6.5 | 90 | -0.01756649 | -0.006626148 | 6.4 | 0 | -0.01901702 | -0.007173292 | 6.5 | 0 | -0.02269654 | -0.008561221 | 6.7 | 0 | -0.02952608 | -0.01113735 | 6.8 | 0 | -0.04016745 | -0.01515131 | 6.6 | 0 | -0.04692555 | -0.0177005 | 7.6 | 90 | -0.01756649 | -0.006626148 | -3 | x | red | -183.2896 | -313.438 | 6.4 | 0
-0.01761993 | -0.006763656 | 6.5 | 90 | -0.01757634 | -0.006746923 | 6.4 | 0 | -0.01901176 | -0.007297929 | 6.5 | 0 | -0.02264064 | -0.008690928 | 6.7 | 0 | -0.02933733 | -0.01126155 | 6.8 | 0 | -0.03968252 | -0.01523269 | 6.6 | 0 | -0.04611447 | -0.01770169 | 7.6 | 90 | -0.01757634 | -0.006746923 | -3 | x | red | -184.5229 | -316.1538 | 6.4 | 0
-0.01762053 | -0.006881768 | 6.6 | 90 | -0.01758619 | -0.006868359 | 6.4 | 0 | -0.01900642 | -0.007423036 | 6.6 | 0 | -0.02258476 | -0.008820571 | 6.7 | 0 | -0.02915006 | -0.01138467 | 6.8 | 0 | -0.03920586 | -0.01531201 | 6.6 | 0 | -0.04532718 | -0.01770271 | 7.6 | 90 | -0.01758619 | -0.006868359 | -3 | x | red | -185.7627 | -318.8841 | 6.4 | 0
-0.01762113 | -0.007000426 | 6.6 | 90 | -0.01759606 | -0.006990469 | 6.4 | 0 | -0.01900101 | -0.007548619 | 6.6 | 0 | -0.02252888 | -0.00895015 | 6.7 | 0 | -0.02896431 | -0.01150679 | 6.8 | 0 | -0.03873732 | -0.01538935 | 6.6 | 0 | -0.0445626 | -0.01770359 | 7.7 | 90 | -0.01759606 | -0.006990469 | -3 | x | red | -187.009 | -321.6291 | 6.4 | 0
-0.01762173 | -0.00711964 | 6.6 | 90 | -0.01760596 | -0.007113269 | 6.4 | 0 | -0.01899556 | -0.007674703 | 6.6 | 0 | -0.022473 | -0.009079682 | 6.7 | 0 | -0.02878001 | -0.01162788 | 6.8 | 0 | -0.03827673 | -0.0154648 | 6.6 | 0 | -0.04381975 | -0.01770433 | 7.7 | 90 | -0.01760596 | -0.007113269 | -3 | x | red | -188.2622 | -324.3893 | 6.4 | 0
-0.01762233 | -0.007239424 | 6.6 | 90 | -0.01761587 | -0.007236769 | 6.4 | 0 | -0.01899002 | -0.007801284 | 6.6 | 0 | -0.02241714 | -0.009209176 | 6.7 | 0 | -0.02859714 | -0.01174798 | 6.8 | 0 | -0.03782391 | -0.01553843 | 6.6 | 0 | -0.04309768 | -0.01770494 | 7.7 | 90 | -0.01761587 | -0.007236769 | -3 | x | red | -189.5223 | -327.1649 | 6.4 | 0
-0.01762293 | -0.007359788 | 6.6 | 90 | -0.01762581 | -0.00736099 | 6.4 | 0 | -0.01898442 | -0.007928381 | 6.6 | 0 | -0.02236125 | -0.009338633 | 6.7 | 0 | -0.02841567 | -0.01186711 | 6.8 | 0 | -0.0373787 | -0.0156103 | 6.7 | 0 | -0.04239549 | -0.01770544 | 7.7 | 90 | -0.01762293 | -0.007359788 | -3 | x | red | -190.7583 | -329.9025 | 6.6 | 90
-0.01762353 | -0.007480746 | 6.6 | 90 | -0.01763576 | -0.007485938 | 6.4 | 0 | -0.01897874 | -0.008055998 | 6.6 | 0 | -0.02230537 | -0.00946807 | 6.7 | 0 | -0.02823558 | -0.01198529 | 6.8 | 0 | -0.03694098 | -0.01568052 | 6.7 | 0 | -0.04171233 | -0.01770584 | 7.7 | 90 | -0.01762353 | -0.007480746 | -3 | x | red | -191.9306 | -332.5331 | 6.6 | 90
-0.01762414 | -0.007602311 | 6.6 | 90 | -0.01764574 | -0.00761163 | 6.4 | 0 | -0.01897301 | -0.008184156 | 6.6 | 0 | -0.02224947 | -0.009597486 | 6.7 | 0 | -0.02805684 | -0.01210254 | 6.8 | 0 | -0.03651054 | -0.01574911 | 6.7 | 0 | -0.04104743 | -0.01770613 | 7.8 | 90 | -0.01762414 | -0.007602311 | -3 | x | red | -193.1088 | -335.1768 | 6.6 | 90
-0.01762475 | -0.007724496 | 6.6 | 90 | -0.01765574 | -0.00773808 | 6.5 | 0 | -0.0189672 | -0.008312862 | 6.6 | 0 | -0.02219357 | -0.009726899 | 6.7 | 0 | -0.02787942 | -0.01221887 | 6.8 | 0 | -0.03608723 | -0.01581615 | 6.7 | 0 | -0.04040001 | -0.01770634 | 7.8 | 90 | -0.01762475 | -0.007724496 | -3 | x | red | -194.293 | -337.834 | 6.6 | 90
-0.01762535 | -0.007847313 | 6.6 | 90 | -0.01766577 | -0.007865306 | 6.5 | 0 | -0.01896132 | -0.008442125 | 6.6 | 0 | -0.02213765 | -0.009856318 | 6.8 | 0 | -0.02770332 | -0.01233431 | 6.8 | 0 | -0.0356709 | -0.01588171 | 6.7 | 0 | -0.03976936 | -0.01770646 | 7.8 | 90 | -0.01762535 | -0.007847313 | -3 | x | red | -195.4833 | -340.5049 | 6.6 | 90
-0.01762596 | -0.007970774 | 6.7 | 90 | -0.01767582 | -0.007993323 | 6.5 | 0 | -0.01895538 | -0.008571962 | 6.6 | 0 | -0.0220817 | -0.009985741 | 6.8 | 0 | -0.02752849 | -0.01244888 | 6.8 | 0 | -0.03526138 | -0.01594582 | 6.7 | 0 | -0.03915482 | -0.01770651 | 7.8 | 90 | -0.01762596 | -0.007970774 | -3 | x | red | -196.6798 | -343.1897 | 6.7 | 90
-0.01762657 | -0.008094895 | 6.7 | 90 | -0.0176859 | -0.008122145 | 6.5 | 0 | -0.01894936 | -0.00870238 | 6.6 | 0 | -0.02202574 | -0.01011519 | 6.8 | 0 | -0.02735491 | -0.01256258 | 6.8 | 0 | -0.03485854 | -0.01600857 | 6.7 | 0 | -0.03855574 | -0.01770649 | 7.8 | 90 | -0.01762657 | -0.008094895 | -3 | x | red | -197.8826 | -345.889 | 6.7 | 90
-0.01762718 | -0.008219688 | 6.7 | 90 | -0.01769601 | -0.008251785 | 6.5 | 0 | -0.01894327 | -0.008833392 | 6.6 | 0 | -0.02196973 | -0.01024465 | 6.8 | 0 | -0.02718258 | -0.01267544 | 6.8 | 0 | -0.03446219 | -0.01606998 | 6.7 | 0 | -0.03797151 | -0.01770641 | 7.8 | 90 | -0.01762718 | -0.008219688 | -3 | x | red | -199.092 | -348.6028 | 6.7 | 90
-0.01762779 | -0.008345168 | 6.7 | 90 | -0.01770615 | -0.008382263 | 6.5 | 0 | -0.0189371 | -0.008965011 | 6.6 | 0 | -0.0219137 | -0.01037416 | 6.8 | 0 | -0.02701144 | -0.01278748 | 6.8 | 0 | -0.0340722 | -0.01613011 | 6.7 | 0 | -0.03740156 | -0.01770626 | 7.8 | 90 | -0.01762779 | -0.008345168 | -3 | x | red | -200.308 | -351.3315 | 6.7 | 90
-0.0176284 | -0.00847135 | 6.7 | 90 | -0.01771631 | -0.008513594 | 6.5 | 0 | -0.01893087 | -0.00909725 | 6.6 | 0 | -0.02185764 | -0.01050371 | 6.8 | 0 | -0.0268415 | -0.01289871 | 6.8 | 0 | -0.03368844 | -0.01618902 | 6.8 | 0 | -0.03684533 | -0.01770607 | 7.8 | 90 | -0.0176284 | -0.00847135 | -3 | x | red | -201.5309 | -354.0755 | 6.7 | 90
-0.01762902 | -0.008598247 | 6.7 | 90 | -0.01772651 | -0.008645797 | 6.5 | 0 | -0.01892456 | -0.009230125 | 6.6 | 0 | -0.02180152 | -0.01063331 | 6.8 | 0 | -0.02667272 | -0.01300916 | 6.8 | 0 | -0.03331072 | -0.01624673 | 6.8 | 0 | -0.03630231 | -0.01770582 | 7.8 | 90 | -0.01762902 | -0.008598247 | -3 | x | red | -202.7606 | -356.835 | 6.7 | 90
-0.01762963 | -0.008725873 | 6.7 | 90 | -0.01773674 | -0.008778887 | 6.5 | 0 | -0.01891817 | -0.009363642 | 6.6 | 0 | -0.02174537 | -0.01076298 | 6.8 | 0 | -0.02650508 | -0.01311882 | 6.8 | 0 | -0.03293895 | -0.01630329 | 6.8 | 0 | -0.035772 | -0.01770553 | 7.8 | 90 | -0.01762963 | -0.008725873 | -3 | x | red | -203.9974 | -359.6103 | 6.7 | 90
-0.01763025 | -0.008854245 | 6.7 | 90 | -0.017747 | -0.008912879 | 6.5 | 0 | -0.01891172 | -0.009497821 | 6.6 | 0 | -0.02168917 | -0.01089271 | 6.8 | 0 | -0.02633857 | -0.01322773 | 6.8 | 0 | -0.03257294 | -0.01635875 | 6.8 | 0 | -0.03525394 | -0.01770519 | 7.8 | 90 | -0.01763025 | -0.008854245 | -3 | x | red | -205.2414 | -362.4019 | 6.7 | 90
-0.01763087 | -0.008983376 | 6.7 | 90 | -0.0177573 | -0.009047798 | 6.5 | 0 | -0.01890518 | -0.009632668 | 6.6 | 0 | -0.02163292 | -0.01102253 | 6.8 | 0 | -0.02617315 | -0.01333589 | 6.8 | 0 | -0.03221259 | -0.01641313 | 6.8 | 0 | -0.03474766 | -0.01770482 | 7.8 | 90 | -0.01763087 | -0.008983376 | -3 | x | red | -206.4927 | -365.2099 | 6.7 | 90
-0.01763149 | -0.009113284 | 6.8 | 90 | -0.01776763 | -0.009183654 | 6.5 | 0 | -0.01889858 | -0.00976821 | 6.6 | 0 | -0.02157662 | -0.01115243 | 6.8 | 0 | -0.02600882 | -0.01344332 | 6.8 | 0 | -0.03185775 | -0.01646649 | 6.8 | 0 | -0.03425275 | -0.01770441 | 7.8 | 90 | -0.01763149 | -0.009113284 | -3 | x | red | -207.7515 | -368.0348 | 6.8 | 90
-0.01763211 | -0.009243982 | 6.8 | 90 | -0.017778 | -0.009320469 | 6.5 | 0 | -0.01889189 | -0.009904446 | 6.6 | 0 | -0.02152026 | -0.01128242 | 6.8 | 0 | -0.02584553 | -0.01355003 | 6.8 | 0 | -0.0315083 | -0.01651885 | 6.8 | 0 | -0.03376881 | -0.01770397 | 7.8 | 90 | -0.01763211 | -0.009243982 | -3 | x | red | -209.018 | -370.8768 | 6.8 | 90
-0.01763273 | -0.00937549 | 6.8 | 90 | -0.01778841 | -0.009458267 | 6.5 | 0 | -0.01888511 | -0.01004139 | 6.6 | 0 | -0.02146384 | -0.01141253 | 6.8 | 0 | -0.0256833 | -0.01365605 | 6.8 | 0 | -0.03116413 | -0.01657026 | 6.8 | 0 | -0.03329543 | -0.0177035 | 7.8 | 90 | -0.01763273 | -0.00937549 | -3 | x | red | -210.2924 | -373.7365 | 6.8 | 90
-0.01763336 | -0.009507821 | 6.8 | 90 | -0.01779886 | -0.009597061 | 6.5 | 0 | -0.01887827 | -0.01017907 | 6.6 | 0 | -0.02140736 | -0.01154275 | 6.8 | 0 | -0.02552209 | -0.01376139 | 6.8 | 0 | -0.03082507 | -0.01662073 | 6.8 | 0 | -0.03283226 | -0.017703 | 7.8 | 90 | -0.01763336 | -0.009507821 | -3 | x | red | -211.5746 | -376.614 | 6.8 | 90
-0.01763398 | -0.009640993 | 6.8 | 90 | -0.01780935 | -0.00973687 | 6.5 | 0 | -0.01887134 | -0.01031749 | 6.6 | 0 | -0.0213508 | -0.01167308 | 6.8 | 0 | -0.02536186 | -0.01386604 | 6.8 | 0 | -0.03049103 | -0.0166703 | 6.8 | 0 | -0.03237893 | -0.01770247 | 7.8 | 90 | -0.01763398 | -0.009640993 | -3 | x | red | -212.865 | -379.5098 | 6.8 | 90
-0.01763461 | -0.009775023 | 6.8 | 90 | -0.01781988 | -0.009877719 | 6.6 | 0 | -0.01886433 | -0.01045667 | 6.6 | 0 | -0.02129418 | -0.01180356 | 6.8 | 0 | -0.02520264 | -0.01397005 | 6.8 | 0 | -0.0301619 | -0.01671901 | 6.8 | 0 | -0.03193511 | -0.01770192 | 7.8 | 90 | -0.01763461 | -0.009775023 | -3 | x | red | -214.1637 | -382.4242 | 6.8 | 90
-0.01763524 | -0.009909929 | 6.8 | 90 | -0.01783045 | -0.01001963 | 6.6 | 0 | -0.01885723 | -0.01059662 | 6.6 | 0 | -0.02123746 | -0.01193416 | 6.8 | 0 | -0.02504437 | -0.01407341 | 6.8 | 0 | -0.02983753 | -0.01676687 | 6.8 | 0 | -0.03150048 | -0.01770135 | 7.8 | 90 | -0.01763524 | -0.009909929 | -3 | x | red | -215.4709 | -385.3576 | 6.8 | 90
-0.01763587 | -0.01004573 | 6.8 | 90 | -0.01784107 | -0.01016261 | 6.6 | 0 | -0.01885006 | -0.01073735 | 6.7 | 0 | -0.02118069 | -0.01206493 | 6.8 | 0 | -0.02488704 | -0.01417614 | 6.8 | 0 | -0.02951784 | -0.01681393 | 6.8 | 0 | -0.03107473 | -0.01770076 | 7.8 | 90 | -0.01763587 | -0.01004573 | -3 | x | red | -216.7867 | -388.3105 | 6.8 | 90
-0.0176365 | -0.01018244 | 6.8 | 90 | -0.01785173 | -0.0103067 | 6.6 | 0 | -0.0188428 | -0.01087889 | 6.7 | 0 | -0.02112382 | -0.01219584 | 6.8 | 0 | -0.02473064 | -0.01427824 | 6.8 | 0 | -0.0292027 | -0.01686019 | 6.8 | 0 | -0.03065756 | -0.01770015 | 7.8 | 90 | -0.0176365 | -0.01018244 | -3 | x | red | -218.1114 | -391.2831 | 6.8 | 90
-0.01763713 | -0.01032008 | 6.8 | 90 | -0.01786244 | -0.01045191 | 6.6 | 0 | -0.01883546 | -0.01102126 | 6.7 | 0 | -0.02106686 | -0.01232693 | 6.8 | 0 | -0.02457516 | -0.01437975 | 6.8 | 0 | -0.02889203 | -0.0169057 | 6.8 | 0 | -0.0302487 | -0.01769953 | 7.8 | 90 | -0.01763713 | -0.01032008 | -3 | x | red | -219.445 | -394.2759 | 6.8 | 90
-0.01763777 | -0.01045867 | 6.9 | 90 | -0.01787319 | -0.01059827 | 6.6 | 0 | -0.01882803 | -0.01116445 | 6.7 | 0 | -0.02100981 | -0.01245818 | 6.8 | 0 | -0.02442057 | -0.01448066 | 6.8 | 0 | -0.0285857 | -0.01695046 | 6.8 | 0 | -0.02984787 | -0.01769889 | 7.8 | 90 | -0.01763777 | -0.01045867 | -3 | x | red | -220.7878 | -397.2893 | 6.9 | 90
-0.01763841 | -0.01059822 | 6.9 | 90 | -0.017884 | -0.01074579 | 6.6 | 0 | -0.01882051 | -0.0113085 | 6.7 | 0 | -0.02095266 | -0.01258963 | 6.8 | 0 | -0.02426685 | -0.014581 | 6.8 | 0 | -0.02828361 | -0.01699451 | 6.8 | 0 | -0.02945481 | -0.01769824 | 7.8 | 90 | -0.01763841 | -0.01059822 | -3 | x | red | -222.1399 | -400.3238 | 6.9 | 90
-0.01763905 | -0.01073877 | 6.9 | 90 | -0.01789486 | -0.01089451 | 6.6 | 0 | -0.01881291 | -0.01145342 | 6.7 | 0 | -0.0208954 | -0.01272126 | 6.8 | 0 | -0.02411399 | -0.01468076 | 6.8 | 0 | -0.02798568 | -0.01703787 | 6.8 | 0 | -0.02906928 | -0.01769757 | 7.8 | 90 | -0.01763905 | -0.01073877 | -3 | x | red | -223.5016 | -403.3796 | 6.9 | 90
-0.01763969 | -0.01088032 | 6.9 | 90 | -0.01790578 | -0.01104445 | 6.6 | 0 | -0.01880522 | -0.01159923 | 6.7 | 0 | -0.02083805 | -0.0128531 | 6.8 | 0 | -0.02396196 | -0.01477996 | 6.8 | 0 | -0.02769179 | -0.01708055 | 6.8 | 0 | -0.02869103 | -0.01769689 | 7.7 | 90 | -0.01763969 | -0.01088032 | -3 | x | red | -224.8731 | -406.4574 | 6.9 | 90
-0.01764033 | -0.0110229 | 6.9 | 90 | -0.01791674 | -0.01119562 | 6.6 | 0 | -0.01879743 | -0.01174594 | 6.7 | 0 | -0.02078059 | -0.01298515 | 6.8 | 0 | -0.02381077 | -0.01487862 | 6.8 | 0 | -0.02740187 | -0.01712259 | 6.8 | 0 | -0.02831985 | -0.01769621 | 7.7 | 90 | -0.01764033 | -0.0110229 | -3 | x | red | -226.2545 | -409.5575 | 6.9 | 90
-0.01764098 | -0.01116653 | 6.9 | 90 | -0.01792777 | -0.01134807 | 6.6 | 0 | -0.01878955 | -0.01189357 | 6.7 | 0 | -0.02072302 | -0.01311743 | 6.8 | 0 | -0.02366039 | -0.01497675 | 6.8 | 0 | -0.02711581 | -0.01716399 | 6.9 | 0 | -0.0279555 | -0.01769551 | 7.7 | 90 | -0.01764098 | -0.01116653 | -3 | x | red | -227.646 | -412.6804 | 6.9 | 90
-0.01764162 | -0.01131123 | 6.9 | 90 | -0.01793885 | -0.0115018 | 6.6 | 0 | -0.01878159 | -0.01204214 | 6.7 | 0 | -0.02066533 | -0.01324993 | 6.8 | 0 | -0.0235108 | -0.01507436 | 6.8 | 0 | -0.02683353 | -0.01720478 | 6.9 | 0 | -0.02759779 | -0.0176948 | 7.7 | 90 | -0.01764162 | -0.01131123 | -3 | x | red | -229.0479 | -415.8266 | 6.9 | 90
-0.01764227 | -0.01145702 | 6.9 | 90 | -0.01794998 | -0.01165686 | 6.6 | 0 | -0.01877352 | -0.01219167 | 6.7 | 0 | -0.02060753 | -0.01338268 | 6.8 | 0 | -0.02336199 | -0.01517145 | 6.8 | 0 | -0.02655494 | -0.01724498 | 6.9 | 0 | -0.0272465 | -0.01769409 | 7.7 | 90 | -0.01764227 | -0.01145702 | -3 | x | red | -230.4604 | -418.9964 | 6.9 | 90
-0.01764292 | -0.01160393 | 6.9 | 90 | -0.01796118 | -0.01181325 | 6.6 | 0 | -0.01876537 | -0.01234218 | 6.7 | 0 | -0.02054959 | -0.01351568 | 6.8 | 0 | -0.02321394 | -0.01526805 | 6.8 | 0 | -0.02627996 | -0.0172846 | 6.9 | 0 | -0.02690145 | -0.01769337 | 7.7 | 90 | -0.01764292 | -0.01160393 | -3 | x | red | -231.8836 | -422.1905 | 6.9 | 90
-0.01764357 | -0.01175198 | 7 | 90 | -0.01797244 | -0.01197103 | 6.6 | 0 | -0.01875712 | -0.01249368 | 6.7 | 0 | -0.02049152 | -0.01364893 | 6.8 | 0 | -0.02306664 | -0.01536416 | 6.8 | 0 | -0.02600851 | -0.01732367 | 6.9 | 0 | -0.02656246 | -0.01769264 | 7.7 | 90 | -0.01764357 | -0.01175198 | -3 | x | red | -233.3178 | -425.4093 | 7 | 90
-0.01764423 | -0.01190118 | 7 | 90 | -0.01798377 | -0.01213021 | 6.6 | 0 | -0.01874877 | -0.0126462 | 6.7 | 0 | -0.02043333 | -0.01378246 | 6.8 | 0 | -0.02292007 | -0.01545978 | 6.8 | 0 | -0.02574049 | -0.01736218 | 6.9 | 0 | -0.02622933 | -0.01769191 | 7.7 | 90 | -0.01764423 | -0.01190118 | -3 | x | red | -234.7633 | -428.6532 | 7 | 90
-0.01764489 | -0.01205157 | 7 | 90 | -0.01799516 | -0.01229081 | 6.6 | 0 | -0.01874031 | -0.01279976 | 6.7 | 0 | -0.02037499 | -0.01391625 | 6.8 | 0 | -0.02277422 | -0.01555494 | 6.8 | 0 | -0.02547585 | -0.01740017 | 6.9 | 0 | -0.0259019 | -0.01769117 | 7.7 | 90 | -0.01764489 | -0.01205157 | -3 | x | red | -236.2202 | -431.9229 | 7 | 90
-0.01764554 | -0.01220317 | 7 | 90 | -0.01800662 | -0.01245288 | 6.7 | 0 | -0.01873177 | -0.01295438 | 6.7 | 0 | -0.02031652 | -0.01405035 | 6.8 | 0 | -0.02262908 | -0.01564965 | 6.8 | 0 | -0.02521449 | -0.01743765 | 6.9 | 0 | -0.02558001 | -0.01769043 | 7.7 | 90 | -0.01764554 | -0.01220317 | -3 | x | red | -237.6888 | -435.2189 | 7 | 90
-0.0176462 | -0.01235601 | 7 | 90 | -0.01801815 | -0.01261645 | 6.7 | 0 | -0.01872312 | -0.01311007 | 6.7 | 0 | -0.0202579 | -0.01418473 | 6.8 | 0 | -0.02248461 | -0.01574389 | 6.8 | 0 | -0.02495635 | -0.01747462 | 6.9 | 0 | -0.02526348 | -0.01768968 | 7.7 | 90 | -0.0176462 | -0.01235601 | -3 | x | red | -239.1693 | -438.5416 | 7 | 90
-0.01764687 | -0.0125101 | 7 | 90 | -0.01802975 | -0.01278153 | 6.7 | 0 | -0.01871436 | -0.01326686 | 6.7 | 0 | -0.02019913 | -0.01431943 | 6.8 | 0 | -0.02234083 | -0.01583771 | 6.8 | 0 | -0.02470136 | -0.01751112 | 6.9 | 0 | -0.02495218 | -0.01768893 | 7.6 | 90 | -0.01764687 | -0.0125101 | -3 | x | red | -240.6621 | -441.8918 | 7 | 90
-0.01764753 | -0.01266548 | 7 | 90 | -0.01804143 | -0.01294817 | 6.7 | 0 | -0.0187055 | -0.01342477 | 6.7 | 0 | -0.0201402 | -0.01445445 | 6.8 | 0 | -0.02219771 | -0.0159311 | 6.8 | 0 | -0.02444944 | -0.01754715 | 6.9 | 0 | -0.02464595 | -0.01768818 | 7.6 | 90 | -0.01764753 | -0.01266548 | -3 | x | red | -242.1672 | -445.2698 | 7 | 90
-0.0176482 | -0.01282217 | 7 | 90 | -0.01805317 | -0.0131164 | 6.7 | 0 | -0.01869654 | -0.01358383 | 6.7 | 0 | -0.02008112 | -0.01458979 | 6.8 | 0 | -0.02205525 | -0.01602407 | 6.8 | 0 | -0.02420053 | -0.01758271 | 6.9 | 0 | -0.02434466 | -0.01768743 | 7.6 | 90 | -0.0176482 | -0.01282217 | -3 | x | red | -243.6851 | -448.6763 | 7 | 90
-0.01764887 | -0.0129802 | 7 | 90 | -0.018065 | -0.01328625 | 6.7 | 0 | -0.01868747 | -0.01374406 | 6.7 | 0 | -0.02002188 | -0.01472547 | 6.8 | 0 | -0.0219134 | -0.01611663 | 6.8 | 0 | -0.02395456 | -0.01761784 | 6.9 | 0 | -0.02404815 | -0.01768667 | 7.6 | 90 | -0.01764887 | -0.0129802 | -3 | x | red | -245.2158 | -452.1119 | 7 | 90
-0.01764954 | -0.0131396 | 7.1 | 90 | -0.01807691 | -0.01345776 | 6.7 | 0 | -0.01867829 | -0.01390547 | 6.7 | 0 | -0.01996246 | -0.0148615 | 6.8 | 0 | -0.02177219 | -0.01620879 | 6.8 | 0 | -0.02371146 | -0.01765253 | 6.9 | 0 | -0.0237563 | -0.01768591 | 7.6 | 90 | -0.01764954 | -0.0131396 | -3 | x | red | -246.7598 | -455.5772 | 7.1 | 90
-0.01765022 | -0.01330039 | 7.1 | 90 | -0.01808889 | -0.01363096 | 6.7 | 0 | -0.018669 | -0.0140681 | 6.7 | 0 | -0.01990287 | -0.01499789 | 6.8 | 0 | -0.02163158 | -0.01630056 | 6.8 | 0 | -0.02347117 | -0.01768679 | 6.9 | 0 | -0.02346899 | -0.01768515 | 7.6 | 90 | -0.01765022 | -0.01330039 | -3 | x | red | -248.3174 | -459.0729 | 7.1 | 90
-0.01765089 | -0.01346261 | 7.1 | 90 | -0.01810097 | -0.01380589 | 6.7 | 0 | -0.01865959 | -0.01423196 | 6.7 | 0 | -0.01984311 | -0.01513465 | 6.8 | 0 | -0.02149157 | -0.01639196 | 6.8 | 0 | -0.02323363 | -0.01772065 | 6.9 | 0 | -0.02318609 | -0.01768439 | 7.6 | 90 | -0.01765089 | -0.01346261 | -3 | x | red | -249.8887 | -462.5995 | 7.1 | 90
-0.01765157 | -0.01362629 | 7.1 | 90 | -0.01811313 | -0.01398259 | 6.7 | 0 | -0.01865008 | -0.0143971 | 6.7 | 0 | -0.01978316 | -0.01527179 | 6.8 | 0 | -0.02135214 | -0.01648297 | 6.8 | 0 | -0.02299879 | -0.01775412 | 6.9 | 0 | -0.02290748 | -0.01768363 | 7.6 | 90 | -0.01765157 | -0.01362629 | -3 | x | red | -251.474 | -466.1577 | 7.1 | 90
-0.01765225 | -0.01379145 | 7.1 | 90 | -0.01812537 | -0.01416109 | 6.7 | 0 | -0.01864045 | -0.01456351 | 6.7 | 0 | -0.01972303 | -0.01540932 | 6.8 | 0 | -0.02121327 | -0.01657363 | 6.8 | 0 | -0.02276657 | -0.01778719 | 6.9 | 0 | -0.02263304 | -0.01768287 | 7.6 | 90 | -0.01765225 | -0.01379145 | -3 | x | red | -253.0738 | -469.7482 | 7.1 | 90
-0.01765294 | -0.01395813 | 7.1 | 90 | -0.01813771 | -0.01434144 | 6.7 | 0 | -0.0186307 | -0.01473125 | 6.7 | 0 | -0.0196627 | -0.01554725 | 6.8 | 0 | -0.02107497 | -0.01666393 | 6.8 | 0 | -0.02253692 | -0.01781989 | 6.9 | 0 | -0.02236267 | -0.01768211 | 7.6 | 90 | -0.01765294 | -0.01395813 | -3 | x | red | -254.6882 | -473.3716 | 7.1 | 90
-0.01765362 | -0.01412636 | 7.1 | 90 | -0.01815014 | -0.01452368 | 6.7 | 0 | -0.01862083 | -0.01490032 | 6.7 | 0 | -0.01960218 | -0.01568559 | 6.8 | 0 | -0.02093721 | -0.01675388 | 6.8 | 0 | -0.0223098 | -0.01785222 | 6.9 | 0 | -0.02209626 | -0.01768135 | 7.5 | 90 | -0.01765362 | -0.01412636 | -3 | x | red | -256.3176 | -477.0287 | 7.1 | 90
-0.01765431 | -0.01429618 | 7.1 | 90 | -0.01816267 | -0.01470784 | 6.7 | 0 | -0.01861084 | -0.01507076 | 6.8 | 0 | -0.01954145 | -0.01582436 | 6.8 | 0 | -0.02079999 | -0.0168435 | 6.8 | 0 | -0.02208514 | -0.01788419 | 6.9 | 0 | -0.0218337 | -0.01768058 | 7.5 | 90 | -0.01765431 | -0.01429618 | -3 | x | red | -257.9624 | -480.7202 | 7.1 | 90
-0.017655 | -0.01446761 | 7.1 | 90 | -0.0181753 | -0.01489397 | 6.7 | 0 | -0.01860073 | -0.0152426 | 6.8 | 0 | -0.01948053 | -0.01596356 | 6.8 | 0 | -0.02066329 | -0.01693279 | 6.8 | 0 | -0.02186289 | -0.01791582 | 6.8 | 0 | -0.0215749 | -0.01767982 | 7.5 | 90 | -0.017655 | -0.01446761 | -3 | x | red | -259.6227 | -484.4469 | 7.1 | 90
-0.01765569 | -0.01464069 | 7.2 | 90 | -0.01818802 | -0.01508212 | 6.7 | 0 | -0.01859049 | -0.01541586 | 6.8 | 0 | -0.01941939 | -0.01610321 | 6.8 | 0 | -0.02052709 | -0.01702175 | 6.8 | 0 | -0.021643 | -0.0179471 | 6.8 | 0 | -0.02131976 | -0.01767907 | 7.5 | 90 | -0.01765569 | -0.01464069 | -3 | x | red | -261.299 | -488.2094 | 7.2 | 90
-0.01765639 | -0.01481547 | 7.2 | 90 | -0.01820086 | -0.01527233 | 6.7 | 0 | -0.01858013 | -0.01559058 | 6.8 | 0 | -0.01935803 | -0.01624332 | 6.8 | 0 | -0.02039139 | -0.01711041 | 6.8 | 0 | -0.02142542 | -0.01797806 | 6.8 | 0 | -0.02106818 | -0.01767831 | 7.5 | 90 | -0.01765639 | -0.01481547 | -3 | x | red | -262.9917 | -492.0085 | 7.2 | 90
-0.01765708 | -0.01499196 | 7.2 | 90 | -0.0182138 | -0.01546465 | 6.7 | 0 | -0.01856964 | -0.01576678 | 6.8 | 0 | -0.01929646 | -0.0163839 | 6.8 | 0 | -0.02025618 | -0.01719876 | 6.8 | 0 | -0.0212101 | -0.0180087 | 6.8 | 0 | -0.02082008 | -0.01767755 | 7.5 | 90 | -0.01765708 | -0.01499196 | -3 | x | red | -264.701 | -495.8451 | 7.2 | 90
-0.01765778 | -0.01517023 | 7.2 | 90 | -0.01822684 | -0.01565912 | 6.7 | 0 | -0.01855902 | -0.0159445 | 6.8 | 0 | -0.01923465 | -0.01652495 | 6.8 | 0 | -0.02012144 | -0.01728681 | 6.8 | 0 | -0.02099699 | -0.01803902 | 6.8 | 0 | -0.02057537 | -0.01767679 | 7.5 | 90 | -0.01765778 | -0.01517023 | -3 | x | red | -266.4274 | -499.7201 | 7.2 | 90
-0.01765848 | -0.01535029 | 7.2 | 90 | -0.01824001 | -0.0158558 | 6.8 | 0 | -0.01854826 | -0.01612376 | 6.8 | 0 | -0.01917262 | -0.0166665 | 6.8 | 0 | -0.01998717 | -0.01737458 | 6.8 | 0 | -0.02078604 | -0.01806903 | 6.8 | 0 | -0.02033395 | -0.01767603 | 7.5 | 90 | -0.01765848 | -0.01535029 | -3 | x | red | -268.1712 | -503.634 | 7.2 | 90
-0.01765919 | -0.01553219 | 7.2 | 90 | -0.01825329 | -0.01605473 | 6.8 | 0 | -0.01853738 | -0.0163046 | 6.8 | 0 | -0.01911035 | -0.01680856 | 6.8 | 0 | -0.01985335 | -0.01746207 | 6.8 | 0 | -0.02057722 | -0.01809875 | 6.8 | 0 | -0.02009576 | -0.01767528 | 7.5 | 90 | -0.01765919 | -0.01553219 | -3 | x | red | -269.9328 | -507.588 | 7.2 | 90
-0.0176599 | -0.01571597 | 7.2 | 90 | -0.01826669 | -0.01625597 | 6.8 | 0 | -0.01852635 | -0.01648705 | 6.8 | 0 | -0.01904783 | -0.01695113 | 6.8 | 0 | -0.01971997 | -0.01754928 | 6.8 | 0 | -0.02037047 | -0.01812818 | 6.8 | 0 | -0.01986071 | -0.01767453 | 7.4 | 90 | -0.0176599 | -0.01571597 | -3 | x | red | -271.7126 | -511.5828 | 7.2 | 90
-0.01766061 | -0.01590168 | 7.2 | 90 | -0.01828021 | -0.01645957 | 6.8 | 0 | -0.01851519 | -0.01667115 | 6.8 | 0 | -0.01898506 | -0.01709423 | 6.8 | 0 | -0.01958702 | -0.01763623 | 6.8 | 0 | -0.02016576 | -0.01815733 | 6.8 | 0 | -0.01962872 | -0.01767378 | 7.4 | 90 | -0.01766061 | -0.01590168 | -3 | x | red | -273.5109 | -515.6194 | 7.2 | 90
-0.01766132 | -0.01608936 | 7.2 | 90 | -0.01829386 | -0.01666559 | 6.8 | 0 | -0.01850388 | -0.01685693 | 6.8 | 0 | -0.01892205 | -0.01723787 | 6.8 | 0 | -0.01945449 | -0.01772292 | 6.8 | 0 | -0.01996303 | -0.0181862 | 6.8 | 0 | -0.01939972 | -0.01767303 | 7.4 | 90 | -0.01766132 | -0.01608936 | -3 | x | red | -275.3283 | -519.6987 | 7.2 | 90
-0.01766203 | -0.01627904 | 7.3 | 90 | -0.01830764 | -0.01687409 | 6.8 | 0 | -0.01849243 | -0.01704442 | 6.8 | 0 | -0.01885877 | -0.01738207 | 6.8 | 0 | -0.01932237 | -0.01780937 | 6.8 | 0 | -0.01976225 | -0.01821481 | 6.8 | 0 | -0.01917363 | -0.01767228 | 7.4 | 90 | -0.01766203 | -0.01627904 | -3 | x | red | -277.1651 | -523.8215 | 7.3 | 90
-0.01766275 | -0.01647078 | 7.3 | 90 | -0.01832155 | -0.01708512 | 6.8 | 0 | -0.01848084 | -0.01723366 | 6.8 | 0 | -0.01879523 | -0.01752683 | 6.8 | 0 | -0.01919064 | -0.01789556 | 6.8 | 0 | -0.01956338 | -0.01824315 | 6.8 | 0 | -0.0189504 | -0.01767153 | 7.4 | 90 | -0.01766275 | -0.01647078 | -3 | x | red | -279.0218 | -527.9891 | 7.3 | 90
-0.01766347 | -0.01666462 | 7.3 | 90 | -0.0183356 | -0.01729875 | 6.8 | 0 | -0.0184691 | -0.0174247 | 6.8 | 0 | -0.01873142 | -0.01767218 | 6.8 | 0 | -0.01905931 | -0.01798153 | 6.8 | 0 | -0.01936638 | -0.01827124 | 6.8 | 0 | -0.01872994 | -0.01767079 | 7.4 | 90 | -0.01766347 | -0.01666462 | -3 | x | red | -280.8988 | -532.2023 | 7.3 | 90
-0.01766419 | -0.01686062 | 7.3 | 90 | -0.0183498 | -0.01751503 | 6.8 | 0 | -0.01845721 | -0.01761756 | 6.8 | 0 | -0.01866733 | -0.01781812 | 6.8 | 0 | -0.01892835 | -0.01806726 | 6.8 | 0 | -0.01917121 | -0.01829908 | 6.8 | 0 | -0.0185122 | -0.01767005 | 7.4 | 90 | -0.01766419 | -0.01686062 | -3 | x | red | -282.7965 | -536.4622 | 7.3 | 90
-0.01766492 | -0.01705881 | 7.3 | 90 | -0.01836413 | -0.01773404 | 6.8 | 0 | -0.01844516 | -0.01781228 | 6.8 | 0 | -0.01860295 | -0.01796466 | 6.8 | 0 | -0.01879775 | -0.01815278 | 6.8 | 0 | -0.01897783 | -0.01832667 | 6.8 | 0 | -0.0182971 | -0.01766931 | 7.4 | 90 | -0.01766492 | -0.01705881 | -3 | x | red | -284.7156 | -540.7698 | 7.3 | 90
-0.01766564 | -0.01725925 | 7.3 | 90 | -0.01837863 | -0.01795584 | 6.8 | 0 | -0.01843296 | -0.01800892 | 6.8 | 0 | -0.01853829 | -0.01811183 | 6.8 | 0 | -0.01866752 | -0.01823808 | 6.8 | 0 | -0.0187862 | -0.01835404 | 6.8 | 0 | -0.0180846 | -0.01766857 | 7.4 | 90 | -0.01766564 | -0.01725925 | -3 | x | red | -286.6564 | -545.1263 | 7.3 | 90
-0.01766637 | -0.017462 | 7.3 | 90 | -0.01839327 | -0.01818049 | 6.8 | 0 | -0.0184206 | -0.0182075 | 6.8 | 0 | -0.01847333 | -0.01825963 | 6.8 | 0 | -0.01853763 | -0.01832318 | 6.8 | 0 | -0.0185963 | -0.01838117 | 6.8 | 0 | -0.01787461 | -0.01766783 | 7.3 | 90 | -0.01766637 | -0.017462 | -3 | x | red | -288.6194 | -549.5328 | 7.3 | 90
-0.0176671 | -0.0176671 | 7.3 | 90 | -0.0176671 | -0.0176671 | 7.3 | 90 | -0.0176671 | -0.0176671 | 7.3 | 90 | -0.0176671 | -0.0176671 | 7.3 | 90 | -0.0176671 | -0.0176671 | 7.3 | 90 | -0.0176671 | -0.0176671 | 7.3 | 90 | -0.0176671 | -0.0176671 | 7.3 | 90 | -0.0176671 | -0.0176671 | -3 | x | red | -290.6053 | -553.9904 | 7.3 | 90
-0.01766783 | -0.01787461 | 7.3 | 90 | -0.01838117 | -0.0185963 | 6.8 | 180 | -0.01832318 | -0.01853763 | 6.8 | 180 | -0.01825963 | -0.01847333 | 6.8 | 180 | -0.0182075 | -0.0184206 | 6.8 | 180 | -0.01818049 | -0.01839327 | 6.8 | 180 | -0.017462 | -0.01766637 | -7.3 | 90 | -0.017462 | -0.01766637 | -3 | x | red | -289.2053 | -551.9937 | -7.3 | 90
-0.01766857 | -0.0180846 | 7.4 | 90 | -0.01835404 | -0.0187862 | 6.8 | 180 | -0.01823808 | -0.01866752 | 6.8 | 180 | -0.01811183 | -0.01853829 | 6.8 | 180 | -0.01800892 | -0.01843296 | 6.8 | 180 | -0.01795584 | -0.01837863 | 6.8 | 180 | -0.01725925 | -0.01766564 | -7.3 | 90 | -0.01725925 | -0.01766564 | -3 | x | red | -287.8214 | -550.0198 | -7.3 | 90
-0.01766931 | -0.0182971 | 7.4 | 90 | -0.01832667 | -0.01897783 | 6.8 | 180 | -0.01815278 | -0.01879775 | 6.8 | 180 | -0.01796466 | -0.01860295 | 6.8 | 180 | -0.01781228 | -0.01844516 | 6.8 | 180 | -0.01773404 | -0.01836413 | 6.8 | 180 | -0.01705881 | -0.01766492 | -7.3 | 90 | -0.01705881 | -0.01766492 | -3 | x | red | -286.4532 | -548.0682 | -7.3 | 90
-0.01767005 | -0.0185122 | 7.4 | 90 | -0.01829908 | -0.01917121 | 6.8 | 180 | -0.01806726 | -0.01892835 | 6.8 | 180 | -0.01781812 | -0.01866733 | 6.8 | 180 | -0.01761756 | -0.01845721 | 6.8 | 180 | -0.01751503 | -0.0183498 | 6.8 | 180 | -0.01686062 | -0.01766419 | -7.3 | 90 | -0.01686062 | -0.01766419 | -3 | x | red | -285.1003 | -546.1383 | -7.3 | 90
-0.01767079 | -0.01872994 | 7.4 | 90 | -0.01827124 | -0.01936638 | 6.8 | 180 | -0.01798153 | -0.01905931 | 6.8 | 180 | -0.01767218 | -0.01873142 | 6.8 | 180 | -0.0174247 | -0.0184691 | 6.8 | 180 | -0.01729875 | -0.0183356 | 6.8 | 180 | -0.01666462 | -0.01766347 | -7.3 | 90 | -0.01666462 | -0.01766347 | -3 | x | red | -283.7623 | -544.2298 | -7.3 | 90
-0.01767153 | -0.0189504 | 7.4 | 90 | -0.01824315 | -0.01956338 | 6.8 | 180 | -0.01789556 | -0.01919064 | 6.8 | 180 | -0.01752683 | -0.01879523 | 6.8 | 180 | -0.01723366 | -0.01848084 | 6.8 | 180 | -0.01708512 | -0.01832155 | 6.8 | 180 | -0.01647078 | -0.01766275 | -7.3 | 90 | -0.01647078 | -0.01766275 | -3 | x | red | -282.439 | -542.3421 | -7.3 | 90
-0.01767228 | -0.01917363 | 7.4 | 90 | -0.01821481 | -0.01976225 | 6.8 | 180 | -0.01780937 | -0.01932237 | 6.8 | 180 | -0.01738207 | -0.01885877 | 6.8 | 180 | -0.01704442 | -0.01849243 | 6.8 | 180 | -0.01687409 | -0.01830764 | 6.8 | 180 | -0.01627904 | -0.01766203 | -7.3 | 90 | -0.01627904 | -0.01766203 | -3 | x | red | -281.1299 | -540.4747 | -7.3 | 90
-0.01767303 | -0.01939972 | 7.4 | 90 | -0.0181862 | -0.01996303 | 6.8 | 180 | -0.01772292 | -0.01945449 | 6.8 | 180 | -0.01723787 | -0.01892205 | 6.8 | 180 | -0.01685693 | -0.01850388 | 6.8 | 180 | -0.01666559 | -0.01829386 | 6.8 | 180 | -0.01608936 | -0.01766132 | -7.2 | 90 | -0.01608936 | -0.01766132 | -3 | x | red | -279.8349 | -538.6273 | -7.2 | 90
-0.01767378 | -0.01962872 | 7.4 | 90 | -0.01815733 | -0.02016576 | 6.8 | 180 | -0.01763623 | -0.01958702 | 6.8 | 180 | -0.01709423 | -0.01898506 | 6.8 | 180 | -0.01667115 | -0.01851519 | 6.8 | 180 | -0.01645957 | -0.01828021 | 6.8 | 180 | -0.01590168 | -0.01766061 | -7.2 | 90 | -0.01590168 | -0.01766061 | -3 | x | red | -278.5535 | -536.7993 | -7.2 | 90
-0.01767453 | -0.01986071 | 7.4 | 90 | -0.01812818 | -0.02037047 | 6.8 | 180 | -0.01754928 | -0.01971997 | 6.8 | 180 | -0.01695113 | -0.01904783 | 6.8 | 180 | -0.01648705 | -0.01852635 | 6.8 | 180 | -0.01625597 | -0.01826669 | 6.8 | 180 | -0.01571597 | -0.0176599 | -7.2 | 90 | -0.01571597 | -0.0176599 | -3 | x | red | -277.2855 | -534.9903 | -7.2 | 90
-0.01767528 | -0.02009576 | 7.5 | 90 | -0.01809875 | -0.02057722 | 6.8 | 180 | -0.01746207 | -0.01985335 | 6.8 | 180 | -0.01680856 | -0.01911035 | 6.8 | 180 | -0.0163046 | -0.01853738 | 6.8 | 180 | -0.01605473 | -0.01825329 | 6.8 | 180 | -0.01553219 | -0.01765919 | -7.2 | 90 | -0.01553219 | -0.01765919 | -3 | x | red | -276.0306 | -533.2 | -7.2 | 90
-0.01767603 | -0.02033395 | 7.5 | 90 | -0.01806903 | -0.02078604 | 6.8 | 180 | -0.01737458 | -0.01998717 | 6.8 | 180 | -0.0166665 | -0.01917262 | 6.8 | 180 | -0.01612376 | -0.01854826 | 6.8 | 180 | -0.0158558 | -0.01824001 | 6.8 | 180 | -0.01535029 | -0.01765848 | -7.2 | 90 | -0.01535029 | -0.01765848 | -3 | x | red | -274.7884 | -531.4279 | -7.2 | 90
-0.01767679 | -0.02057537 | 7.5 | 90 | -0.01803902 | -0.02099699 | 6.8 | 180 | -0.01728681 | -0.02012144 | 6.8 | 180 | -0.01652495 | -0.01923465 | 6.8 | 180 | -0.0159445 | -0.01855902 | 6.8 | 180 | -0.01565912 | -0.01822684 | 6.7 | 180 | -0.01517023 | -0.01765778 | -7.2 | 90 | -0.01517023 | -0.01765778 | -3 | x | red | -273.5589 | -529.6737 | -7.2 | 90
-0.01767755 | -0.02082008 | 7.5 | 90 | -0.0180087 | -0.0212101 | 6.8 | 180 | -0.01719876 | -0.02025618 | 6.8 | 180 | -0.0163839 | -0.01929646 | 6.8 | 180 | -0.01576678 | -0.01856964 | 6.8 | 180 | -0.01546465 | -0.0182138 | 6.7 | 180 | -0.01499196 | -0.01765708 | -7.2 | 90 | -0.01499196 | -0.01765708 | -3 | x | red | -272.3415 | -527.9368 | -7.2 | 90
-0.01767831 | -0.02106818 | 7.5 | 90 | -0.01797806 | -0.02142542 | 6.8 | 180 | -0.01711041 | -0.02039139 | 6.8 | 180 | -0.01624332 | -0.01935803 | 6.8 | 180 | -0.01559058 | -0.01858013 | 6.8 | 180 | -0.01527233 | -0.01820086 | 6.7 | 180 | -0.01481547 | -0.01765639 | -7.2 | 90 | -0.01481547 | -0.01765639 | -3 | x | red | -271.1362 | -526.2171 | -7.2 | 90
-0.01767907 | -0.02131976 | 7.5 | 90 | -0.0179471 | -0.021643 | 6.8 | 180 | -0.01702175 | -0.02052709 | 6.8 | 180 | -0.01610321 | -0.01941939 | 6.8 | 180 | -0.01541586 | -0.01859049 | 6.8 | 180 | -0.01508212 | -0.01818802 | 6.7 | 180 | -0.01464069 | -0.01765569 | -7.2 | 90 | -0.01464069 | -0.01765569 | -3 | x | red | -269.9426 | -524.5141 | -7.2 | 90
-0.01767982 | -0.0215749 | 7.5 | 90 | -0.01791582 | -0.02186289 | 6.8 | 180 | -0.01693279 | -0.02066329 | 6.8 | 180 | -0.01596356 | -0.01948053 | 6.8 | 180 | -0.0152426 | -0.01860073 | 6.8 | 180 | -0.01489397 | -0.0181753 | 6.7 | 180 | -0.01446761 | -0.017655 | -7.1 | 90 | -0.01446761 | -0.017655 | -3 | x | red | -268.7605 | -522.8275 | -7.1 | 90
-0.01768058 | -0.0218337 | 7.5 | 90 | -0.01788419 | -0.02208514 | 6.9 | 180 | -0.0168435 | -0.02079999 | 6.8 | 180 | -0.01582436 | -0.01954145 | 6.8 | 180 | -0.01507076 | -0.01861084 | 6.8 | 180 | -0.01470784 | -0.01816267 | 6.7 | 180 | -0.01429618 | -0.01765431 | -7.1 | 90 | -0.01429618 | -0.01765431 | -3 | x | red | -267.5896 | -521.1568 | -7.1 | 90
-0.01768135 | -0.02209626 | 7.5 | 90 | -0.01785222 | -0.0223098 | 6.9 | 180 | -0.01675388 | -0.02093721 | 6.8 | 180 | -0.01568559 | -0.01960218 | 6.8 | 180 | -0.01490032 | -0.01862083 | 6.7 | 180 | -0.01452368 | -0.01815014 | 6.7 | 180 | -0.01412636 | -0.01765362 | -7.1 | 90 | -0.01412636 | -0.01765362 | -3 | x | red | -266.4297 | -519.5018 | -7.1 | 90
-0.01768211 | -0.02236267 | 7.6 | 90 | -0.01781989 | -0.02253692 | 6.9 | 180 | -0.01666393 | -0.02107497 | 6.8 | 180 | -0.01554725 | -0.0196627 | 6.8 | 180 | -0.01473125 | -0.0186307 | 6.7 | 180 | -0.01434144 | -0.01813771 | 6.7 | 180 | -0.01395813 | -0.01765294 | -7.1 | 90 | -0.01395813 | -0.01765294 | -3 | x | red | -265.2806 | -517.8622 | -7.1 | 90
-0.01768287 | -0.02263304 | 7.6 | 90 | -0.01778719 | -0.02276657 | 6.9 | 180 | -0.01657363 | -0.02121327 | 6.8 | 180 | -0.01540932 | -0.01972303 | 6.8 | 180 | -0.01456351 | -0.01864045 | 6.7 | 180 | -0.01416109 | -0.01812537 | 6.7 | 180 | -0.01379145 | -0.01765225 | -7.1 | 90 | -0.01379145 | -0.01765225 | -3 | x | red | -264.1421 | -516.2376 | -7.1 | 90
-0.01768363 | -0.02290748 | 7.6 | 90 | -0.01775412 | -0.02299879 | 6.9 | 180 | -0.01648297 | -0.02135214 | 6.8 | 180 | -0.01527179 | -0.01978316 | 6.8 | 180 | -0.0143971 | -0.01865008 | 6.7 | 180 | -0.01398259 | -0.01811313 | 6.7 | 180 | -0.01362629 | -0.01765157 | -7.1 | 90 | -0.01362629 | -0.01765157 | -3 | x | red | -263.0139 | -514.6277 | -7.1 | 90
-0.01768439 | -0.02318609 | 7.6 | 90 | -0.01772065 | -0.02323363 | 6.9 | 180 | -0.01639196 | -0.02149157 | 6.8 | 180 | -0.01513465 | -0.01984311 | 6.8 | 180 | -0.01423196 | -0.01865959 | 6.7 | 180 | -0.01380589 | -0.01810097 | 6.7 | 180 | -0.01346261 | -0.01765089 | -7.1 | 90 | -0.01346261 | -0.01765089 | -3 | x | red | -261.8958 | -513.0322 | -7.1 | 90
-0.01768515 | -0.02346899 | 7.6 | 90 | -0.01768679 | -0.02347117 | 6.9 | 180 | -0.01630056 | -0.02163158 | 6.8 | 180 | -0.01499789 | -0.01990287 | 6.8 | 180 | -0.0140681 | -0.018669 | 6.7 | 180 | -0.01363096 | -0.01808889 | 6.7 | 180 | -0.01330039 | -0.01765022 | -7.1 | 90 | -0.01330039 | -0.01765022 | -3 | x | red | -260.7876 | -511.4508 | -7.1 | 90
-0.01768591 | -0.0237563 | 7.6 | 90 | -0.01765253 | -0.02371146 | 6.9 | 180 | -0.01620879 | -0.02177219 | 6.8 | 180 | -0.0148615 | -0.01996246 | 6.8 | 180 | -0.01390547 | -0.01867829 | 6.7 | 180 | -0.01345776 | -0.01807691 | 6.7 | 180 | -0.0131396 | -0.01764954 | -7.1 | 90 | -0.0131396 | -0.01764954 | -3 | x | red | -259.6891 | -509.8832 | -7.1 | 90
-0.01768667 | -0.02404815 | 7.6 | 90 | -0.01761784 | -0.02395456 | 6.9 | 180 | -0.01611663 | -0.0219134 | 6.8 | 180 | -0.01472547 | -0.02002188 | 6.8 | 180 | -0.01374406 | -0.01868747 | 6.7 | 180 | -0.01328625 | -0.018065 | 6.7 | 180 | -0.0129802 | -0.01764887 | -7 | 90 | -0.0129802 | -0.01764887 | -3 | x | red | -258.6002 | -508.3292 | -7 | 90
-0.01768743 | -0.02434466 | 7.6 | 90 | -0.01758271 | -0.02420053 | 6.9 | 180 | -0.01602407 | -0.02205525 | 6.8 | 180 | -0.01458979 | -0.02008112 | 6.8 | 180 | -0.01358383 | -0.01869654 | 6.7 | 180 | -0.0131164 | -0.01805317 | 6.7 | 180 | -0.01282217 | -0.0176482 | -7 | 90 | -0.01282217 | -0.0176482 | -3 | x | red | -257.5205 | -506.7885 | -7 | 90
-0.01768818 | -0.02464595 | 7.6 | 90 | -0.01754715 | -0.02444944 | 6.9 | 180 | -0.0159311 | -0.02219771 | 6.8 | 180 | -0.01445445 | -0.0201402 | 6.8 | 180 | -0.01342477 | -0.0187055 | 6.7 | 180 | -0.01294817 | -0.01804143 | 6.7 | 180 | -0.01266548 | -0.01764753 | -7 | 90 | -0.01266548 | -0.01764753 | -3 | x | red | -256.45 | -505.2607 | -7 | 90
-0.01768893 | -0.02495218 | 7.6 | 90 | -0.01751112 | -0.02470136 | 6.9 | 180 | -0.01583771 | -0.02234083 | 6.8 | 180 | -0.01431943 | -0.02019913 | 6.8 | 180 | -0.01326686 | -0.01871436 | 6.7 | 180 | -0.01278153 | -0.01802975 | 6.7 | 180 | -0.0125101 | -0.01764687 | -7 | 90 | -0.0125101 | -0.01764687 | -3 | x | red | -255.3884 | -503.7456 | -7 | 90
-0.01768968 | -0.02526348 | 7.7 | 90 | -0.01747462 | -0.02495635 | 6.9 | 180 | -0.01574389 | -0.02248461 | 6.8 | 180 | -0.01418473 | -0.0202579 | 6.8 | 180 | -0.01311007 | -0.01872312 | 6.7 | 180 | -0.01261645 | -0.01801815 | 6.7 | 180 | -0.01235601 | -0.0176462 | -7 | 90 | -0.01235601 | -0.0176462 | -3 | x | red | -254.3355 | -502.243 | -7 | 90
-0.01769043 | -0.02558001 | 7.7 | 90 | -0.01743765 | -0.02521449 | 6.9 | 180 | -0.01564965 | -0.02262908 | 6.8 | 180 | -0.01405035 | -0.02031652 | 6.8 | 180 | -0.01295438 | -0.01873177 | 6.7 | 180 | -0.01245288 | -0.01800662 | 6.7 | 180 | -0.01220317 | -0.01764554 | -7 | 90 | -0.01220317 | -0.01764554 | -3 | x | red | -253.2912 | -500.7526 | -7 | 90
-0.01769117 | -0.0259019 | 7.7 | 90 | -0.01740017 | -0.02547585 | 6.9 | 180 | -0.01555494 | -0.02277422 | 6.8 | 180 | -0.01391625 | -0.02037499 | 6.8 | 180 | -0.01279976 | -0.01874031 | 6.7 | 180 | -0.01229081 | -0.01799516 | 6.6 | 180 | -0.01205157 | -0.01764489 | -7 | 90 | -0.01205157 | -0.01764489 | -3 | x | red | -252.2553 | -499.2742 | -7 | 90
-0.01769191 | -0.02622933 | 7.7 | 90 | -0.01736218 | -0.02574049 | 6.9 | 180 | -0.01545978 | -0.02292007 | 6.8 | 180 | -0.01378246 | -0.02043333 | 6.8 | 180 | -0.0126462 | -0.01874877 | 6.7 | 180 | -0.01213021 | -0.01798377 | 6.6 | 180 | -0.01190118 | -0.01764423 | -7 | 90 | -0.01190118 | -0.01764423 | -3 | x | red | -251.2277 | -497.8075 | -7 | 90
-0.01769264 | -0.02656246 | 7.7 | 90 | -0.01732367 | -0.02600851 | 6.9 | 180 | -0.01536416 | -0.02306664 | 6.8 | 180 | -0.01364893 | -0.02049152 | 6.8 | 180 | -0.01249368 | -0.01875712 | 6.7 | 180 | -0.01197103 | -0.01797244 | 6.6 | 180 | -0.01175198 | -0.01764357 | -7 | 90 | -0.01175198 | -0.01764357 | -3 | x | red | -250.2081 | -496.3523 | -7 | 90
-0.01769337 | -0.02690145 | 7.7 | 90 | -0.0172846 | -0.02627996 | 6.9 | 180 | -0.01526805 | -0.02321394 | 6.8 | 180 | -0.01351568 | -0.02054959 | 6.8 | 180 | -0.01234218 | -0.01876537 | 6.7 | 180 | -0.01181325 | -0.01796118 | 6.6 | 180 | -0.01160393 | -0.01764292 | -6.9 | 90 | -0.01160393 | -0.01764292 | -3 | x | red | -249.1964 | -494.9083 | -6.9 | 90
-0.01769409 | -0.0272465 | 7.7 | 90 | -0.01724498 | -0.02655494 | 6.9 | 180 | -0.01517145 | -0.02336199 | 6.8 | 180 | -0.01338268 | -0.02060753 | 6.8 | 180 | -0.01219167 | -0.01877352 | 6.7 | 180 | -0.01165686 | -0.01794998 | 6.6 | 180 | -0.01145702 | -0.01764227 | -6.9 | 90 | -0.01145702 | -0.01764227 | -3 | x | red | -248.1925 | -493.4753 | -6.9 | 90
-0.0176948 | -0.02759779 | 7.7 | 90 | -0.01720478 | -0.02683353 | 6.9 | 180 | -0.01507436 | -0.0235108 | 6.8 | 180 | -0.01324993 | -0.02066533 | 6.8 | 180 | -0.01204214 | -0.01878159 | 6.7 | 180 | -0.0115018 | -0.01793885 | 6.6 | 180 | -0.01131123 | -0.01764162 | -6.9 | 90 | -0.01131123 | -0.01764162 | -3 | x | red | -247.1961 | -492.0532 | -6.9 | 90
-0.01769551 | -0.0279555 | 7.7 | 90 | -0.01716399 | -0.02711581 | 6.9 | 180 | -0.01497675 | -0.02366039 | 6.8 | 180 | -0.01311743 | -0.02072302 | 6.8 | 180 | -0.01189357 | -0.01878955 | 6.7 | 180 | -0.01134807 | -0.01792777 | 6.6 | 180 | -0.01116653 | -0.01764098 | -6.9 | 90 | -0.01116653 | -0.01764098 | -3 | x | red | -246.2072 | -490.6417 | -6.9 | 90
-0.01769621 | -0.02831985 | 7.7 | 90 | -0.01712259 | -0.02740187 | 6.8 | 180 | -0.01487862 | -0.02381077 | 6.8 | 180 | -0.01298515 | -0.02078059 | 6.8 | 180 | -0.01174594 | -0.01879743 | 6.7 | 180 | -0.01119562 | -0.01791674 | 6.6 | 180 | -0.0110229 | -0.01764033 | -6.9 | 90 | -0.0110229 | -0.01764033 | -3 | x | red | -245.2256 | -489.2405 | -6.9 | 90
-0.01769689 | -0.02869103 | 7.7 | 90 | -0.01708055 | -0.02769179 | 6.8 | 180 | -0.01477996 | -0.02396196 | 6.8 | 180 | -0.0128531 | -0.02083805 | 6.8 | 180 | -0.01159923 | -0.01880522 | 6.7 | 180 | -0.01104445 | -0.01790578 | 6.6 | 180 | -0.01088032 | -0.01763969 | -6.9 | 90 | -0.01088032 | -0.01763969 | -3 | x | red | -244.2511 | -487.8496 | -6.9 | 90
-0.01769757 | -0.02906928 | 7.8 | 90 | -0.01703787 | -0.02798568 | 6.8 | 180 | -0.01468076 | -0.02411399 | 6.8 | 180 | -0.01272126 | -0.0208954 | 6.8 | 180 | -0.01145342 | -0.01881291 | 6.7 | 180 | -0.01089451 | -0.01789486 | 6.6 | 180 | -0.01073877 | -0.01763905 | -6.9 | 90 | -0.01073877 | -0.01763905 | -3 | x | red | -243.2836 | -486.4685 | -6.9 | 90
-0.01769824 | -0.02945481 | 7.8 | 90 | -0.01699451 | -0.02828361 | 6.8 | 180 | -0.014581 | -0.02426685 | 6.8 | 180 | -0.01258963 | -0.02095266 | 6.8 | 180 | -0.0113085 | -0.01882051 | 6.7 | 180 | -0.01074579 | -0.017884 | 6.6 | 180 | -0.01059822 | -0.01763841 | -6.9 | 90 | -0.01059822 | -0.01763841 | -3 | x | red | -242.323 | -485.0973 | -6.9 | 90
-0.01769889 | -0.02984787 | 7.8 | 90 | -0.01695046 | -0.0285857 | 6.8 | 180 | -0.01448066 | -0.02442057 | 6.8 | 180 | -0.01245818 | -0.02100981 | 6.8 | 180 | -0.01116445 | -0.01882803 | 6.7 | 180 | -0.01059827 | -0.01787319 | 6.6 | 180 | -0.01045867 | -0.01763777 | -6.9 | 90 | -0.01045867 | -0.01763777 | -3 | x | red | -241.3691 | -483.7357 | -6.9 | 90
-0.01769953 | -0.0302487 | 7.8 | 90 | -0.0169057 | -0.02889203 | 6.8 | 180 | -0.01437975 | -0.02457516 | 6.8 | 180 | -0.01232693 | -0.02106686 | 6.8 | 180 | -0.01102126 | -0.01883546 | 6.7 | 180 | -0.01045191 | -0.01786244 | 6.6 | 180 | -0.01032008 | -0.01763713 | -6.8 | 90 | -0.01032008 | -0.01763713 | -3 | x | red | -240.4218 | -482.3834 | -6.8 | 90
-0.01770015 | -0.03065756 | 7.8 | 90 | -0.01686019 | -0.0292027 | 6.8 | 180 | -0.01427824 | -0.02473064 | 6.8 | 180 | -0.01219584 | -0.02112382 | 6.8 | 180 | -0.01087889 | -0.0188428 | 6.7 | 180 | -0.0103067 | -0.01785173 | 6.6 | 180 | -0.01018244 | -0.0176365 | -6.8 | 90 | -0.01018244 | -0.0176365 | -3 | x | red | -239.481 | -481.0403 | -6.8 | 90
-0.01770076 | -0.03107473 | 7.8 | 90 | -0.01681393 | -0.02951784 | 6.8 | 180 | -0.01417614 | -0.02488704 | 6.8 | 180 | -0.01206493 | -0.02118069 | 6.8 | 180 | -0.01073735 | -0.01885006 | 6.7 | 180 | -0.01016261 | -0.01784107 | 6.6 | 180 | -0.01004573 | -0.01763587 | -6.8 | 90 | -0.01004573 | -0.01763587 | -3 | x | red | -238.5465 | -479.7063 | -6.8 | 90
-0.01770135 | -0.03150048 | 7.8 | 90 | -0.01676687 | -0.02983753 | 6.8 | 180 | -0.01407341 | -0.02504437 | 6.8 | 180 | -0.01193416 | -0.02123746 | 6.8 | 180 | -0.01059662 | -0.01885723 | 6.6 | 180 | -0.01001963 | -0.01783045 | 6.6 | 180 | -0.009909929 | -0.01763524 | -6.8 | 90 | -0.009909929 | -0.01763524 | -3 | x | red | -237.6182 | -478.3811 | -6.8 | 90
-0.01770192 | -0.03193511 | 7.8 | 90 | -0.01671901 | -0.0301619 | 6.8 | 180 | -0.01397005 | -0.02520264 | 6.8 | 180 | -0.01180356 | -0.02129418 | 6.8 | 180 | -0.01045667 | -0.01886433 | 6.6 | 180 | -0.009877719 | -0.01781988 | 6.6 | 180 | -0.009775023 | -0.01763461 | -6.8 | 90 | -0.009775023 | -0.01763461 | -3 | x | red | -236.6959 | -477.0645 | -6.8 | 90
-0.01770247 | -0.03237893 | 7.8 | 90 | -0.0166703 | -0.03049103 | 6.8 | 180 | -0.01386604 | -0.02536186 | 6.8 | 180 | -0.01167308 | -0.0213508 | 6.8 | 180 | -0.01031749 | -0.01887134 | 6.6 | 180 | -0.00973687 | -0.01780935 | 6.5 | 180 | -0.009640993 | -0.01763398 | -6.8 | 90 | -0.009640993 | -0.01763398 | -3 | x | red | -235.7797 | -475.7565 | -6.8 | 90
-0.017703 | -0.03283226 | 7.8 | 90 | -0.01662073 | -0.03082507 | 6.8 | 180 | -0.01376139 | -0.02552209 | 6.8 | 180 | -0.01154275 | -0.02140736 | 6.8 | 180 | -0.01017907 | -0.01887827 | 6.6 | 180 | -0.009597061 | -0.01779886 | 6.5 | 180 | -0.009507821 | -0.01763336 | -6.8 | 90 | -0.009507821 | -0.01763336 | -3 | x | red | -234.8692 | -474.4567 | -6.8 | 90
-0.0177035 | -0.03329543 | 7.8 | 90 | -0.01657026 | -0.03116413 | 6.8 | 180 | -0.01365605 | -0.0256833 | 6.8 | 180 | -0.01141253 | -0.02146384 | 6.8 | 180 | -0.01004139 | -0.01888511 | 6.6 | 180 | -0.009458267 | -0.01778841 | 6.5 | 180 | -0.00937549 | -0.01763273 | -6.8 | 90 | -0.00937549 | -0.01763273 | -3 | x | red | -233.9646 | -473.1651 | -6.8 | 90
-0.01770397 | -0.03376881 | 7.8 | 90 | -0.01651885 | -0.0315083 | 6.8 | 180 | -0.01355003 | -0.02584553 | 6.8 | 180 | -0.01128242 | -0.02152026 | 6.8 | 180 | -0.009904446 | -0.01889189 | 6.6 | 180 | -0.009320469 | -0.017778 | 6.5 | 180 | -0.009243982 | -0.01763211 | -6.8 | 90 | -0.009243982 | -0.01763211 | -3 | x | red | -233.0654 | -471.8815 | -6.8 | 90
-0.01770441 | -0.03425275 | 7.8 | 90 | -0.01646649 | -0.03185775 | 6.8 | 180 | -0.01344332 | -0.02600882 | 6.8 | 180 | -0.01115243 | -0.02157662 | 6.8 | 180 | -0.00976821 | -0.01889858 | 6.6 | 180 | -0.009183654 | -0.01776763 | 6.5 | 180 | -0.009113284 | -0.01763149 | -6.8 | 90 | -0.009113284 | -0.01763149 | -3 | x | red | -232.1719 | -470.6058 | -6.8 | 90
-0.01770482 | -0.03474766 | 7.8 | 90 | -0.01641313 | -0.03221259 | 6.8 | 180 | -0.01333589 | -0.02617315 | 6.8 | 180 | -0.01102253 | -0.02163292 | 6.8 | 180 | -0.009632668 | -0.01890518 | 6.6 | 180 | -0.009047798 | -0.0177573 | 6.5 | 180 | -0.008983376 | -0.01763087 | -6.7 | 90 | -0.008983376 | -0.01763087 | -3 | x | red | -231.2837 | -469.3377 | -6.7 | 90
-0.01770519 | -0.03525394 | 7.8 | 90 | -0.01635875 | -0.03257294 | 6.8 | 180 | -0.01322773 | -0.02633857 | 6.8 | 180 | -0.01089271 | -0.02168917 | 6.8 | 180 | -0.009497821 | -0.01891172 | 6.6 | 180 | -0.008912879 | -0.017747 | 6.5 | 180 | -0.008854245 | -0.01763025 | -6.7 | 90 | -0.008854245 | -0.01763025 | -3 | x | red | -230.4008 | -468.0772 | -6.7 | 90
-0.01770553 | -0.035772 | 7.8 | 90 | -0.01630329 | -0.03293895 | 6.8 | 180 | -0.01311882 | -0.02650508 | 6.8 | 180 | -0.01076298 | -0.02174537 | 6.8 | 180 | -0.009363642 | -0.01891817 | 6.6 | 180 | -0.008778887 | -0.01773674 | 6.5 | 180 | -0.008725873 | -0.01762963 | -6.7 | 90 | -0.008725873 | -0.01762963 | -3 | x | red | -229.523 | -466.824 | -6.7 | 90
-0.01770582 | -0.03630231 | 7.8 | 90 | -0.01624673 | -0.03331072 | 6.8 | 180 | -0.01300916 | -0.02667272 | 6.8 | 180 | -0.01063331 | -0.02180152 | 6.8 | 180 | -0.009230125 | -0.01892456 | 6.6 | 180 | -0.008645797 | -0.01772651 | 6.5 | 180 | -0.008598247 | -0.01762902 | -6.7 | 90 | -0.008598247 | -0.01762902 | -3 | x | red | -228.6504 | -465.578 | -6.7 | 90
-0.01770607 | -0.03684533 | 7.8 | 90 | -0.01618902 | -0.03368844 | 6.8 | 180 | -0.01289871 | -0.0268415 | 6.8 | 180 | -0.01050371 | -0.02185764 | 6.8 | 180 | -0.00909725 | -0.01893087 | 6.6 | 180 | -0.008513594 | -0.01771631 | 6.5 | 180 | -0.00847135 | -0.0176284 | -6.7 | 90 | -0.00847135 | -0.0176284 | -3 | x | red | -227.7827 | -464.3391 | -6.7 | 90
-0.01770626 | -0.03740156 | 7.8 | 90 | -0.01613011 | -0.0340722 | 6.7 | 180 | -0.01278748 | -0.02701144 | 6.8 | 180 | -0.01037416 | -0.0219137 | 6.8 | 180 | -0.008965011 | -0.0189371 | 6.6 | 180 | -0.008382263 | -0.01770615 | 6.5 | 180 | -0.008345168 | -0.01762779 | -6.7 | 90 | -0.008345168 | -0.01762779 | -3 | x | red | -226.9198 | -463.1072 | -6.7 | 90
-0.01770641 | -0.03797151 | 7.8 | 90 | -0.01606998 | -0.03446219 | 6.7 | 180 | -0.01267544 | -0.02718258 | 6.8 | 180 | -0.01024465 | -0.02196973 | 6.8 | 180 | -0.008833392 | -0.01894327 | 6.6 | 180 | -0.008251785 | -0.01769601 | 6.5 | 180 | -0.008219688 | -0.01762718 | -6.7 | 90 | -0.008219688 | -0.01762718 | -3 | x | red | -226.0618 | -461.882 | -6.7 | 90
-0.01770649 | -0.03855574 | 7.8 | 90 | -0.01600857 | -0.03485854 | 6.7 | 180 | -0.01256258 | -0.02735491 | 6.8 | 180 | -0.01011519 | -0.02202574 | 6.8 | 180 | -0.00870238 | -0.01894936 | 6.6 | 180 | -0.008122145 | -0.0176859 | 6.5 | 180 | -0.008094895 | -0.01762657 | -6.7 | 90 | -0.008094895 | -0.01762657 | -3 | x | red | -225.2084 | -460.6635 | -6.7 | 90
-0.01770651 | -0.03915482 | 7.8 | 90 | -0.01594582 | -0.03526138 | 6.7 | 180 | -0.01244888 | -0.02752849 | 6.8 | 180 | -0.009985741 | -0.0220817 | 6.8 | 180 | -0.008571962 | -0.01895538 | 6.6 | 180 | -0.007993323 | -0.01767582 | 6.5 | 180 | -0.007970774 | -0.01762596 | -6.7 | 90 | -0.007970774 | -0.01762596 | -3 | x | red | -224.3596 | -459.4516 | -6.7 | 90
-0.01770646 | -0.03976936 | 7.8 | 90 | -0.01588171 | -0.0356709 | 6.7 | 180 | -0.01233431 | -0.02770332 | 6.8 | 180 | -0.009856318 | -0.02213765 | 6.8 | 180 | -0.008442125 | -0.01896132 | 6.6 | 180 | -0.007865306 | -0.01766577 | 6.5 | 180 | -0.007847313 | -0.01762535 | -6.6 | 90 | -0.007847313 | -0.01762535 | -3 | x | red | -223.5153 | -458.246 | -6.6 | 90
-0.01770634 | -0.04040001 | 7.8 | 90 | -0.01581615 | -0.03608723 | 6.7 | 180 | -0.01221887 | -0.02787942 | 6.8 | 180 | -0.009726899 | -0.02219357 | 6.7 | 180 | -0.008312862 | -0.0189672 | 6.6 | 180 | -0.00773808 | -0.01765574 | 6.5 | 180 | -0.007724496 | -0.01762475 | -6.6 | 90 | -0.007724496 | -0.01762475 | -3 | x | red | -222.6754 | -457.0467 | -6.6 | 90
-0.01770613 | -0.04104743 | 7.8 | 90 | -0.01574911 | -0.03651054 | 6.7 | 180 | -0.01210254 | -0.02805684 | 6.8 | 180 | -0.009597486 | -0.02224947 | 6.7 | 180 | -0.008184156 | -0.01897301 | 6.6 | 180 | -0.00761163 | -0.01764574 | 6.4 | 180 | -0.007602311 | -0.01762414 | -6.6 | 90 | -0.007602311 | -0.01762414 | -3 | x | red | -221.8398 | -455.8535 | -6.6 | 90
-0.01770584 | -0.04171233 | 7.7 | 90 | -0.01568052 | -0.03694098 | 6.7 | 180 | -0.01198529 | -0.02823558 | 6.8 | 180 | -0.00946807 | -0.02230537 | 6.7 | 180 | -0.008055998 | -0.01897874 | 6.6 | 180 | -0.007485938 | -0.01763576 | 6.4 | 180 | -0.007480746 | -0.01762353 | -6.6 | 90 | -0.007480746 | -0.01762353 | -3 | x | red | -221.0084 | -454.6663 | -6.6 | 90
-0.01770544 | -0.04239549 | 7.7 | 90 | -0.0156103 | -0.0373787 | 6.7 | 180 | -0.01186711 | -0.02841567 | 6.8 | 180 | -0.009338633 | -0.02236125 | 6.7 | 180 | -0.007928381 | -0.01898442 | 6.6 | 180 | -0.00736099 | -0.01762581 | 6.4 | 180 | -0.007359788 | -0.01762293 | -6.6 | 90 | -0.007359788 | -0.01762293 | -3 | x | red | -220.1812 | -453.485 | -6.6 | 90
-0.01770494 | -0.04309768 | 7.7 | 90 | -0.01553843 | -0.03782391 | 6.6 | 180 | -0.01174798 | -0.02859714 | 6.8 | 180 | -0.009209176 | -0.02241714 | 6.7 | 180 | -0.007801284 | -0.01899002 | 6.6 | 180 | -0.007236769 | -0.01761587 | 6.4 | 180 | -0.007239424 | -0.01762233 | -6.6 | 90 | -0.007236769 | -0.01761587 | -3 | x | red | -219.2775 | -452.1436 | 6.4 | 180
-0.01770433 | -0.04381975 | 7.7 | 90 | -0.0154648 | -0.03827673 | 6.6 | 180 | -0.01162788 | -0.02878001 | 6.8 | 180 | -0.009079682 | -0.022473 | 6.7 | 180 | -0.007674703 | -0.01899556 | 6.6 | 180 | -0.007113269 | -0.01760596 | 6.4 | 180 | -0.00711964 | -0.01762173 | -6.6 | 90 | -0.007113269 | -0.01760596 | -3 | x | red | -218.3431 | -450.7359 | 6.4 | 180
-0.01770359 | -0.0445626 | 7.7 | 90 | -0.01538935 | -0.03873732 | 6.6 | 180 | -0.01150679 | -0.02896431 | 6.8 | 180 | -0.00895015 | -0.02252888 | 6.7 | 180 | -0.007548619 | -0.01900101 | 6.6 | 180 | -0.006990469 | -0.01759606 | 6.4 | 180 | -0.007000426 | -0.01762113 | -6.6 | 90 | -0.006990469 | -0.01759606 | -3 | x | red | -217.4136 | -449.3352 | 6.4 | 180
-0.01770271 | -0.04532718 | 7.6 | 90 | -0.01531201 | -0.03920586 | 6.6 | 180 | -0.01138467 | -0.02915006 | 6.8 | 180 | -0.008820571 | -0.02258476 | 6.7 | 180 | -0.007423036 | -0.01900642 | 6.6 | 180 | -0.006868359 | -0.01758619 | 6.4 | 180 | -0.006881768 | -0.01762053 | -6.6 | 90 | -0.006868359 | -0.01758619 | -3 | x | red | -216.489 | -447.9416 | 6.4 | 180
-0.01770169 | -0.04611447 | 7.6 | 90 | -0.01523269 | -0.03968252 | 6.6 | 180 | -0.01126155 | -0.02933733 | 6.8 | 180 | -0.008690928 | -0.02264064 | 6.7 | 180 | -0.007297929 | -0.01901176 | 6.5 | 180 | -0.006746923 | -0.01757634 | 6.4 | 180 | -0.006763656 | -0.01761993 | -6.5 | 90 | -0.006746923 | -0.01757634 | -3 | x | red | -215.5691 | -446.5549 | 6.4 | 180
-0.0177005 | -0.04692555 | 7.6 | 90 | -0.01515131 | -0.04016745 | 6.6 | 180 | -0.01113735 | -0.02952608 | 6.8 | 180 | -0.008561221 | -0.02269654 | 6.7 | 180 | -0.007173292 | -0.01901702 | 6.5 | 180 | -0.006626148 | -0.01756649 | 6.4 | 180 | -0.006646078 | -0.01761933 | -6.5 | 90 | -0.006626148 | -0.01756649 | -3 | x | red | -214.6539 | -445.1749 | 6.4 | 180
-0.01769913 | -0.04776154 | 7.5 | 90 | -0.01506779 | -0.04066082 | 6.5 | 180 | -0.01101208 | -0.02971637 | 6.8 | 180 | -0.008431441 | -0.02275246 | 6.7 | 180 | -0.007049117 | -0.01902222 | 6.5 | 180 | -0.006506024 | -0.01755667 | 6.4 | 180 | -0.006529022 | -0.01761873 | -6.5 | 90 | -0.006506024 | -0.01755667 | -3 | x | red | -213.7433 | -443.8017 | 6.4 | 180
-0.01769756 | -0.04862365 | 7.5 | 90 | -0.01498203 | -0.0411628 | 6.5 | 180 | -0.01088572 | -0.02990826 | 6.8 | 180 | -0.00830157 | -0.02280838 | 6.7 | 180 | -0.006925389 | -0.01902735 | 6.5 | 180 | -0.006386535 | -0.01754686 | 6.4 | 180 | -0.006412478 | -0.01761814 | -6.5 | 90 | -0.006386535 | -0.01754686 | -3 | x | red | -212.8371 | -442.4348 | 6.4 | 180
-0.01769578 | -0.04951314 | 7.5 | 90 | -0.01489393 | -0.04167351 | 6.5 | 180 | -0.01075822 | -0.03010172 | 6.8 | 180 | -0.008171608 | -0.02286432 | 6.7 | 180 | -0.006802106 | -0.01903243 | 6.5 | 180 | -0.00626767 | -0.01753706 | 6.4 | 180 | -0.006296432 | -0.01761754 | -6.5 | 90 | -0.00626767 | -0.01753706 | -3 | x | red | -211.9352 | -441.0742 | 6.4 | 180
-0.01769377 | -0.05043139 | 7.4 | 90 | -0.01480338 | -0.04219312 | 6.5 | 180 | -0.01062959 | -0.03029683 | 6.8 | 180 | -0.008041553 | -0.02292031 | 6.7 | 180 | -0.006679255 | -0.01903745 | 6.5 | 180 | -0.006149418 | -0.01752729 | 6.4 | 180 | -0.006180875 | -0.01761695 | -6.5 | 90 | -0.006149418 | -0.01752729 | -3 | x | red | -211.0377 | -439.7199 | 6.4 | 180
-0.01769149 | -0.05137982 | 7.4 | 90 | -0.01471028 | -0.04272175 | 6.5 | 180 | -0.01049979 | -0.03049361 | 6.8 | 180 | -0.007911373 | -0.0229763 | 6.7 | 180 | -0.006556821 | -0.01904239 | 6.5 | 180 | -0.006031764 | -0.01751752 | 6.4 | 180 | -0.006065797 | -0.01761635 | -6.5 | 90 | -0.006031764 | -0.01751752 | -3 | x | red | -210.1444 | -438.3717 | 6.4 | 180
-0.01768893 | -0.05235999 | 7.3 | 90 | -0.01461451 | -0.04325956 | 6.4 | 180 | -0.0103688 | -0.03069208 | 6.8 | 180 | -0.007781088 | -0.02303235 | 6.7 | 180 | -0.006434796 | -0.01904727 | 6.5 | 180 | -0.0059147 | -0.01750776 | 6.4 | 180 | -0.005951185 | -0.01761576 | -6.5 | 90 | -0.0059147 | -0.01750776 | -3 | x | red | -209.2552 | -437.0294 | 6.4 | 180
-0.01768607 | -0.05337355 | 7.2 | 90 | -0.01451595 | -0.04380668 | 6.4 | 180 | -0.01023658 | -0.03089226 | 6.8 | 180 | -0.007650668 | -0.02308842 | 6.7 | 180 | -0.006313172 | -0.01905208 | 6.5 | 180 | -0.00579821 | -0.01749801 | 6.3 | 180 | -0.00583703 | -0.01761517 | -6.5 | 90 | -0.00579821 | -0.01749801 | -3 | x | red | -208.3699 | -435.6928 | 6.3 | 180
-0.01768285 | -0.05442223 | 7.2 | 90 | -0.01441447 | -0.04436319 | 6.4 | 180 | -0.01010312 | -0.0310942 | 6.8 | 180 | -0.007520116 | -0.02314454 | 6.7 | 180 | -0.006191943 | -0.01905684 | 6.5 | 180 | -0.005682285 | -0.01748828 | 6.3 | 180 | -0.005723322 | -0.01761457 | -6.4 | 90 | -0.005682285 | -0.01748828 | -3 | x | red | -207.4886 | -434.3619 | 6.3 | 180
-0.01767926 | -0.05550792 | 7.1 | 90 | -0.01430994 | -0.04492921 | 6.4 | 180 | -0.009968394 | -0.03129796 | 6.8 | 180 | -0.007389418 | -0.0232007 | 6.7 | 180 | -0.006071095 | -0.01906153 | 6.5 | 180 | -0.005566914 | -0.01747855 | 6.3 | 180 | -0.00561005 | -0.01761398 | -6.4 | 90 | -0.005566914 | -0.01747855 | -3 | x | red | -206.6112 | -433.0366 | 6.3 | 180
-0.01767525 | -0.05663263 | 7 | 90 | -0.01420223 | -0.04550486 | 6.3 | 180 | -0.009832359 | -0.03150351 | 6.8 | 180 | -0.007258562 | -0.0232569 | 6.7 | 180 | -0.005950625 | -0.01906618 | 6.5 | 180 | -0.005452085 | -0.01746883 | 6.3 | 180 | -0.005497204 | -0.01761339 | -6.4 | 90 | -0.005452085 | -0.01746883 | -3 | x | red | -205.7375 | -431.7167 | 6.3 | 180
-0.01767077 | -0.0577985 | 6.9 | 90 | -0.01409116 | -0.04609009 | 6.3 | 180 | -0.009695001 | -0.03171092 | 6.8 | 180 | -0.007127547 | -0.02331316 | 6.7 | 180 | -0.005830514 | -0.01907075 | 6.5 | 180 | -0.00533779 | -0.01745913 | 6.3 | 180 | -0.005384774 | -0.0176128 | -6.4 | 90 | -0.00533779 | -0.01745913 | -3 | x | red | -204.8676 | -430.4023 | 6.3 | 180
-0.01766579 | -0.05900784 | 6.7 | 90 | -0.01397659 | -0.04668507 | 6.3 | 180 | -0.00955629 | -0.03192023 | 6.8 | 180 | -0.006996362 | -0.02336948 | 6.7 | 180 | -0.005710755 | -0.01907525 | 6.5 | 180 | -0.005224012 | -0.01744941 | 6.3 | 180 | -0.00527275 | -0.01761221 | -6.4 | 90 | -0.005224012 | -0.01744941 | -3 | x | red | -204.0012 | -429.0927 | 6.3 | 180
-0.01766023 | -0.06026311 | 6.6 | 90 | -0.01385835 | -0.04728971 | 6.2 | 180 | -0.009416198 | -0.03213148 | 6.8 | 180 | -0.006864991 | -0.02342584 | 6.7 | 180 | -0.005591347 | -0.0190797 | 6.5 | 180 | -0.005110744 | -0.01743971 | 6.3 | 180 | -0.005161122 | -0.01761162 | -6.4 | 90 | -0.005110744 | -0.01743971 | -3 | x | red | -203.1383 | -427.7883 | 6.3 | 180
-0.01765404 | -0.06156696 | 6.5 | 90 | -0.01373627 | -0.04790408 | 6.2 | 180 | -0.009274694 | -0.0323447 | 6.8 | 180 | -0.006733431 | -0.02348227 | 6.7 | 180 | -0.005472277 | -0.0190841 | 6.5 | 180 | -0.004997979 | -0.01743003 | 6.3 | 180 | -0.005049882 | -0.01761103 | -6.4 | 90 | -0.004997979 | -0.01743003 | -3 | x | red | -202.2789 | -426.489 | 6.3 | 180
-0.01764715 | -0.06292223 | 6.3 | 90 | -0.0136102 | -0.04852817 | 6.2 | 180 | -0.009131748 | -0.03255993 | 6.8 | 180 | -0.006601673 | -0.02353876 | 6.7 | 180 | -0.00535353 | -0.01908841 | 6.5 | 180 | -0.004885701 | -0.01742033 | 6.3 | 180 | -0.004939019 | -0.01761044 | -6.4 | 90 | -0.004885701 | -0.01742033 | -3 | x | red | -201.4228 | -425.1943 | 6.3 | 180
-0.01763947 | -0.06433197 | 6.1 | 90 | -0.01347988 | -0.04916173 | 6.1 | 180 | -0.008987326 | -0.0327772 | 6.8 | 180 | -0.006469711 | -0.02359534 | 6.7 | 180 | -0.005235112 | -0.0190927 | 6.5 | 180 | -0.004773903 | -0.01741065 | 6.3 | 180 | -0.004828525 | -0.01760985 | -6.4 | 90 | -0.004773903 | -0.01741065 | -3 | x | red | -200.57 | -423.9044 | 6.3 | 180
-0.01763091 | -0.06579946 | 5.9 | 90 | -0.01334517 | -0.04980484 | 6.1 | 180 | -0.008841397 | -0.03299654 | 6.8 | 180 | -0.006337529 | -0.02365198 | 6.7 | 180 | -0.005116998 | -0.0190969 | 6.5 | 180 | -0.004662572 | -0.01740096 | 6.3 | 180 | -0.004718389 | -0.01760927 | -6.3 | 90 | -0.004662572 | -0.01740096 | -3 | x | red | -199.7204 | -422.6189 | 6.3 | 180
-0.01762137 | -0.06732823 | 5.6 | 90 | -0.01320583 | -0.05045722 | 6 | 180 | -0.008693937 | -0.03321804 | 6.8 | 180 | -0.006205124 | -0.02370871 | 6.7 | 180 | -0.004999187 | -0.01910104 | 6.5 | 180 | -0.004551701 | -0.01739127 | 6.3 | 180 | -0.004608603 | -0.01760868 | -6.3 | 90 | -0.004551701 | -0.01739127 | -3 | x | red | -198.8739 | -421.3379 | 6.3 | 180
-0.01761072 | -0.06892207 | 5.3 | 90 | -0.01306165 | -0.05111862 | 6 | 180 | -0.00854489 | -0.03344164 | 6.8 | 180 | -0.00607248 | -0.02376551 | 6.7 | 180 | -0.004881677 | -0.01910514 | 6.5 | 180 | -0.004441282 | -0.01738159 | 6.3 | 180 | -0.004499158 | -0.01760809 | -6.3 | 90 | -0.004441282 | -0.01738159 | -3 | x | red | -198.0306 | -420.0614 | 6.3 | 180
-0.01759884 | -0.07058507 | 5 | 90 | -0.01291243 | -0.05178894 | 6 | 180 | -0.00839425 | -0.0336675 | 6.8 | 180 | -0.005939587 | -0.02382238 | 6.7 | 180 | -0.00476445 | -0.01910917 | 6.5 | 180 | -0.004331301 | -0.0173719 | 6.3 | 180 | -0.004390044 | -0.01760751 | -6.3 | 90 | -0.004331301 | -0.0173719 | -3 | x | red | -197.1901 | -418.789 | 6.3 | 180
-0.01758555 | -0.07232163 | 4.5 | 90 | -0.0127579 | -0.05246766 | 5.9 | 180 | -0.00824196 | -0.03389557 | 6.8 | 180 | -0.005806444 | -0.02387936 | 6.7 | 180 | -0.0046475 | -0.01911313 | 6.5 | 180 | -0.004221752 | -0.01736221 | 6.3 | 180 | -0.004281253 | -0.01760692 | -6.3 | 90 | -0.004221752 | -0.01736221 | -3 | x | red | -196.3526 | -417.5208 | 6.3 | 180
-0.01757067 | -0.07413648 | 4 | 90 | -0.01259783 | -0.05315444 | 5.9 | 180 | -0.008088001 | -0.03412596 | 6.8 | 180 | -0.005673032 | -0.0239364 | 6.7 | 180 | -0.004530823 | -0.01911705 | 6.4 | 180 | -0.004112625 | -0.01735253 | 6.2 | 180 | -0.004172777 | -0.01760633 | -6.3 | 90 | -0.004112625 | -0.01735253 | -3 | x | red | -195.518 | -416.2567 | 6.2 | 180
-0.01755399 | -0.07603468 | 3.3 | 90 | -0.01243198 | -0.05384884 | 5.8 | 180 | -0.007932315 | -0.03435863 | 6.8 | 180 | -0.005539354 | -0.02399358 | 6.7 | 180 | -0.004414404 | -0.01912089 | 6.4 | 180 | -0.004003909 | -0.01734284 | 6.2 | 180 | -0.004064606 | -0.01760574 | -6.3 | 90 | -0.004003909 | -0.01734284 | -3 | x | red | -194.6861 | -414.9964 | 6.2 | 180
-0.01753527 | -0.07802173 | 2.3 | 90 | -0.0122601 | -0.05455033 | 5.8 | 180 | -0.00777489 | -0.03459373 | 6.8 | 180 | -0.00540539 | -0.02405084 | 6.7 | 180 | -0.004298245 | -0.01912469 | 6.4 | 180 | -0.003895597 | -0.01733314 | 6.2 | 180 | -0.003956733 | -0.01760516 | -6.3 | 90 | -0.003895597 | -0.01733314 | -3 | x | red | -193.8568 | -413.7399 | 6.2 | 180
-0.01744221 | -0.07977418 | 0 | 90 | -0.0120819 | -0.05525814 | 5.7 | 180 | -0.007615664 | -0.03483122 | 6.8 | 180 | -0.00527113 | -0.02410819 | 6.7 | 180 | -0.004182329 | -0.01912842 | 6.4 | 180 | -0.00378768 | -0.01732344 | 6.2 | 180 | -0.003849147 | -0.01760457 | -6.3 | 90 | -0.00378768 | -0.01732344 | -3 | x | red | -193.0303 | -412.4872 | 6.2 | 180
-0.016954 | -0.07976232 | 0 | 90 | -0.01189718 | -0.05597183 | 5.6 | 180 | -0.007454613 | -0.0350712 | 6.8 | 180 | -0.005136572 | -0.02416567 | 6.7 | 180 | -0.00406665 | -0.01913208 | 6.4 | 180 | -0.003680148 | -0.01731374 | 6.2 | 180 | -0.003741842 | -0.01760398 | -6.2 | 90 | -0.003680148 | -0.01731374 | -3 | x | red | -192.2064 | -411.2382 | 6.2 | 180
-0.0164672 | -0.07975075 | 0 | 90 | -0.0117056 | -0.05669028 | 5.6 | 180 | -0.007291685 | -0.03531366 | 6.8 | 180 | -0.005001701 | -0.02422326 | 6.7 | 180 | -0.003951205 | -0.0191357 | 6.4 | 180 | -0.003572996 | -0.01730403 | 6.2 | 180 | -0.003634809 | -0.0176034 | -6.2 | 90 | -0.003572996 | -0.01730403 | -3 | x | red | -191.385 | -409.9928 | 6.2 | 180
-0.01598171 | -0.07973916 | 0 | 90 | -0.01150695 | -0.05741279 | 5.5 | 180 | -0.00712685 | -0.03555872 | 6.8 | 180 | -0.004866505 | -0.02428095 | 6.7 | 180 | -0.003835982 | -0.01913926 | 6.4 | 180 | -0.00346621 | -0.01729432 | 6.2 | 180 | -0.003528039 | -0.01760281 | -6.2 | 90 | -0.00346621 | -0.01729432 | -3 | x | red | -190.5659 | -408.7506 | 6.2 | 180
-0.01549741 | -0.07972725 | 0 | 90 | -0.01130095 | -0.05813833 | 5.5 | 180 | -0.006960054 | -0.03580638 | 6.8 | 180 | -0.004730982 | -0.02433879 | 6.7 | 180 | -0.003720972 | -0.01914274 | 6.4 | 180 | -0.003359784 | -0.01728459 | 6.2 | 180 | -0.003421525 | -0.01760222 | -6.2 | 90 | -0.003359784 | -0.01728459 | -3 | x | red | -189.7492 | -407.5116 | 6.2 | 180
-0.01501441 | -0.07971569 | 0 | 90 | -0.01108734 | -0.05886577 | 5.4 | 180 | -0.006791258 | -0.03605669 | 6.8 | 180 | -0.004595113 | -0.02439674 | 6.7 | 180 | -0.003606175 | -0.01914619 | 6.4 | 180 | -0.00325371 | -0.01727485 | 6.2 | 180 | -0.003315259 | -0.01760164 | -6.2 | 90 | -0.00325371 | -0.01727485 | -3 | x | red | -188.9349 | -406.2759 | 6.2 | 180
-0.01453261 | -0.07970416 | 0 | 90 | -0.01086588 | -0.05959399 | 5.3 | 180 | -0.006620419 | -0.03630972 | 6.8 | 180 | -0.004458887 | -0.02445479 | 6.7 | 180 | -0.003491575 | -0.01914956 | 6.4 | 180 | -0.003147981 | -0.01726512 | 6.2 | 180 | -0.003209232 | -0.01760105 | -6.2 | 90 | -0.003147981 | -0.01726512 | -3 | x | red | -188.1228 | -405.0435 | 6.2 | 180
-0.01405194 | -0.07969253 | 0 | 90 | -0.01063634 | -0.06032168 | 5.3 | 180 | -0.006447488 | -0.03656552 | 6.8 | 180 | -0.004322307 | -0.02451302 | 6.7 | 180 | -0.003377171 | -0.01915289 | 6.4 | 180 | -0.003042586 | -0.01725536 | 6.2 | 180 | -0.003103436 | -0.01760046 | -6.2 | 90 | -0.003042586 | -0.01725536 | -3 | x | red | -187.3129 | -403.814 | 6.2 | 180
-0.01357241 | -0.07968096 | 0 | 90 | -0.01039852 | -0.0610477 | 5.2 | 180 | -0.006272413 | -0.03682411 | 6.8 | 180 | -0.004185348 | -0.02457136 | 6.7 | 180 | -0.003262952 | -0.01915615 | 6.4 | 180 | -0.002937518 | -0.01724559 | 6.2 | 180 | -0.002997864 | -0.01759987 | -6.2 | 90 | -0.002937518 | -0.01724559 | -3 | x | red | -186.505 | -402.5873 | 6.2 | 180
-0.01309395 | -0.07966931 | 0 | 90 | -0.01015219 | -0.06177035 | 5.1 | 180 | -0.006095155 | -0.03708559 | 6.8 | 180 | -0.004048004 | -0.02462983 | 6.7 | 180 | -0.003148911 | -0.01915935 | 6.4 | 180 | -0.002832772 | -0.01723583 | 6.2 | 180 | -0.002892508 | -0.01759929 | -6.1 | 90 | -0.002832772 | -0.01723583 | -3 | x | red | -185.6993 | -401.3637 | 6.2 | 180
-0.01261655 | -0.07965777 | 0 | 90 | -0.009897213 | -0.06248854 | 5.1 | 180 | -0.005915666 | -0.03735005 | 6.8 | 180 | -0.003910266 | -0.02468845 | 6.7 | 180 | -0.00303504 | -0.01916249 | 6.4 | 180 | -0.002728336 | -0.01722603 | 6.1 | 180 | -0.00278736 | -0.0175987 | -6.1 | 90 | -0.002728336 | -0.01722603 | -3 | x | red | -184.8955 | -400.1425 | 6.1 | 180
-0.01214018 | -0.07964634 | 0 | 90 | -0.009633418 | -0.06320056 | 5 | 180 | -0.005733877 | -0.03761741 | 6.8 | 180 | -0.003772127 | -0.02474724 | 6.7 | 180 | -0.002921335 | -0.01916557 | 6.4 | 180 | -0.002624203 | -0.01721623 | 6.1 | 180 | -0.002682413 | -0.01759811 | -6.1 | 90 | -0.002624203 | -0.01721623 | -3 | x | red | -184.0936 | -398.924 | 6.1 | 180
-0.01166477 | -0.0796347 | 0 | 90 | -0.009360679 | -0.06390483 | 4.9 | 180 | -0.005549745 | -0.0378878 | 6.8 | 180 | -0.003633569 | -0.02480617 | 6.7 | 180 | -0.002807786 | -0.0191686 | 6.4 | 180 | -0.002520368 | -0.01720641 | 6.1 | 180 | -0.002577658 | -0.01759752 | -6.1 | 90 | -0.002520368 | -0.01720641 | -3 | x | red | -183.2937 | -397.7082 | 6.1 | 180
-0.01119031 | -0.07962321 | 0 | 90 | -0.009078953 | -0.06460011 | 4.8 | 180 | -0.005363223 | -0.03816131 | 6.8 | 180 | -0.00349458 | -0.02486523 | 6.7 | 180 | -0.002694386 | -0.01917155 | 6.4 | 180 | -0.002416822 | -0.01719658 | 6.1 | 180 | -0.002473088 | -0.01759694 | -6.1 | 90 | -0.002416822 | -0.01719658 | -3 | x | red | -182.4956 | -396.4949 | 6.1 | 180
-0.01071674 | -0.07961154 | 0 | 90 | -0.008788204 | -0.06528499 | 4.8 | 180 | -0.00517425 | -0.03843799 | 6.7 | 180 | -0.003355161 | -0.02492451 | 6.7 | 180 | -0.00258113 | -0.01917446 | 6.4 | 180 | -0.002313556 | -0.01718673 | 6.1 | 180 | -0.002368696 | -0.01759635 | -6.1 | 90 | -0.002313556 | -0.01718673 | -3 | x | red | -181.6991 | -395.2838 | 6.1 | 180
-0.01024407 | -0.07960004 | 0 | 90 | -0.008488385 | -0.06595773 | 4.7 | 180 | -0.004982771 | -0.03871788 | 6.7 | 180 | -0.003215287 | -0.02498391 | 6.7 | 180 | -0.002468012 | -0.01917732 | 6.4 | 180 | -0.002210566 | -0.01717687 | 6.1 | 180 | -0.002264474 | -0.01759576 | -6.1 | 90 | -0.002210566 | -0.01717687 | -3 | x | red | -180.9045 | -394.0751 | 6.1 | 180
-0.009772266 | -0.07958872 | 0 | 90 | -0.008179569 | -0.06661724 | 4.6 | 180 | -0.004788729 | -0.03900107 | 6.7 | 180 | -0.003074953 | -0.02504348 | 6.7 | 180 | -0.002355018 | -0.01918008 | 6.4 | 180 | -0.002107841 | -0.01716698 | 6.1 | 180 | -0.002160415 | -0.01759517 | -6.1 | 90 | -0.002107841 | -0.01716698 | -3 | x | red | -180.1114 | -392.8685 | 6.1 | 180
-0.009301247 | -0.07957725 | 0 | 90 | -0.007861832 | -0.06726228 | 4.5 | 180 | -0.004592053 | -0.03928752 | 6.7 | 180 | -0.00293415 | -0.02510326 | 6.7 | 180 | -0.002242149 | -0.01918281 | 6.4 | 180 | -0.002005376 | -0.01715709 | 6.1 | 180 | -0.002056511 | -0.01759458 | -6.1 | 90 | -0.002005376 | -0.01715709 | -3 | x | red | -179.32 | -391.6641 | 6.1 | 180
-0.008830987 | -0.07956566 | 0 | 90 | -0.007535301 | -0.06789175 | 4.5 | 180 | -0.004392692 | -0.03957739 | 6.7 | 180 | -0.002792861 | -0.0251632 | 6.7 | 180 | -0.002129394 | -0.01918547 | 6.3 | 180 | -0.001903163 | -0.01714717 | 6.1 | 180 | -0.001952755 | -0.01759398 | -6 | 90 | -0.001903163 | -0.01714717 | -3 | x | red | -178.53 | -390.4618 | 6.1 | 180
-0.008361492 | -0.07955428 | 0 | 90 | -0.007200103 | -0.06850441 | 4.4 | 180 | -0.004190576 | -0.03987067 | 6.7 | 180 | -0.002651079 | -0.02522333 | 6.7 | 180 | -0.002016748 | -0.01918808 | 6.3 | 180 | -0.001801195 | -0.01713722 | 6.1 | 180 | -0.00184914 | -0.01759339 | -6 | 90 | -0.001801195 | -0.01713722 | -3 | x | red | -177.7415 | -389.2612 | 6.1 | 180
-0.007892691 | -0.07954279 | 0 | 90 | -0.006856482 | -0.06909984 | 4.3 | 180 | -0.003985657 | -0.04016757 | 6.7 | 180 | -0.002508786 | -0.02528363 | 6.7 | 180 | -0.001904203 | -0.01919062 | 6.3 | 180 | -0.001699464 | -0.01712725 | 6.1 | 180 | -0.001745658 | -0.0175928 | -6 | 90 | -0.001699464 | -0.01712725 | -3 | x | red | -176.9544 | -388.0624 | 6.1 | 180
-0.007424556 | -0.07953119 | 0 | 90 | -0.006504623 | -0.06967695 | 4.2 | 180 | -0.00377785 | -0.040468 | 6.7 | 180 | -0.002365979 | -0.02534416 | 6.7 | 180 | -0.001791754 | -0.01919311 | 6.3 | 180 | -0.001597965 | -0.01711726 | 6.1 | 180 | -0.001642303 | -0.01759221 | -6 | 90 | -0.001597965 | -0.01711726 | -3 | x | red | -176.1686 | -386.8653 | 6.1 | 180
-0.006957084 | -0.07951984 | 0 | 90 | -0.006144795 | -0.07023533 | 4.2 | 180 | -0.003567096 | -0.0407721 | 6.7 | 180 | -0.002222635 | -0.02540483 | 6.7 | 180 | -0.00167939 | -0.01919552 | 6.3 | 180 | -0.001496691 | -0.01710725 | 6.1 | 180 | -0.001539067 | -0.01759161 | -6 | 90 | -0.001496691 | -0.01710725 | -3 | x | red | -175.3842 | -385.67 | 6.1 | 180
-0.0064902 | -0.07950823 | 0 | 90 | -0.005777277 | -0.07077456 | 4.1 | 180 | -0.003353318 | -0.04107984 | 6.7 | 180 | -0.00207875 | -0.02546574 | 6.7 | 180 | -0.00156711 | -0.01919789 | 6.3 | 180 | -0.001395635 | -0.01709723 | 6 | 180 | -0.001435942 | -0.01759102 | -6 | 90 | -0.001395635 | -0.01709723 | -3 | x | red | -174.6011 | -384.4765 | 6 | 180
-0.006023914 | -0.07949688 | 0 | 90 | -0.005402367 | -0.07129441 | 4 | 180 | -0.003136458 | -0.04139147 | 6.7 | 180 | -0.001934311 | -0.02552687 | 6.7 | 180 | -0.001454902 | -0.01920017 | 6.3 | 180 | -0.001294788 | -0.01708717 | 6 | 180 | -0.001332923 | -0.01759042 | -6 | 90 | -0.001294788 | -0.01708717 | -3 | x | red | -173.8191 | -383.2843 | 6 | 180
-0.005558154 | -0.0794853 | 0 | 90 | -0.005020392 | -0.07179496 | 3.9 | 180 | -0.002916428 | -0.04170686 | 6.7 | 180 | -0.001789303 | -0.02558822 | 6.7 | 180 | -0.001342763 | -0.0192024 | 6.3 | 180 | -0.001194146 | -0.01707709 | 6 | 180 | -0.001230001 | -0.01758983 | -6 | 90 | -0.001194146 | -0.01707709 | -3 | x | red | -173.0383 | -382.0935 | 6 | 180
-0.005092914 | -0.07947382 | 0 | 90 | -0.004631654 | -0.07227597 | 3.9 | 180 | -0.002693164 | -0.04202624 | 6.7 | 180 | -0.00164371 | -0.02564974 | 6.7 | 180 | -0.001230685 | -0.01920458 | 6.3 | 180 | -0.001093702 | -0.01706698 | 6 | 180 | -0.001127169 | -0.01758923 | -5.9 | 90 | -0.001093702 | -0.01706698 | -3 | x | red | -172.2585 | -380.904 | 6 | 180
-0.004628151 | -0.07946228 | 0 | 90 | -0.004236499 | -0.07273788 | 3.8 | 180 | -0.002466583 | -0.04234959 | 6.7 | 180 | -0.001497526 | -0.02571152 | 6.7 | 180 | -0.001118662 | -0.01920669 | 6.3 | 180 | -0.0009934483 | -0.01705685 | 6 | 180 | -0.001024421 | -0.01758863 | -5.9 | 90 | -0.0009934483 | -0.01705685 | -3 | x | red | -171.4798 | -379.716 | 6 | 180
-0.004163843 | -0.07945086 | 0 | 90 | -0.003835234 | -0.07318062 | 3.7 | 180 | -0.002236605 | -0.04267697 | 6.7 | 180 | -0.001350732 | -0.02577351 | 6.7 | 180 | -0.001006687 | -0.01920873 | 6.3 | 180 | -0.0008933783 | -0.01704667 | 6 | 180 | -0.0009217499 | -0.01758804 | -5.9 | 90 | -0.0008933783 | -0.01704667 | -3 | x | red | -170.702 | -378.5287 | 6 | 180
-0.00369995 | -0.0794394 | 0 | 90 | -0.003428207 | -0.07360497 | 3.7 | 180 | -0.00200315 | -0.04300843 | 6.7 | 180 | -0.001203319 | -0.02583574 | 6.7 | 180 | -0.0008947534009 | -0.01921071 | 6.3 | 180 | -0.0007934865 | -0.01703647 | 6 | 180 | -0.000819148 | -0.01758744 | -5.9 | 90 | -0.0007934865 | -0.01703647 | -3 | x | red | -169.9251 | -377.3427 | 6 | 180
-0.003236439 | -0.0794279 | 0 | 90 | -0.003015726 | -0.07401121 | 3.6 | 180 | -0.001766141 | -0.0433442 | 6.7 | 180 | -0.001055271 | -0.0258982 | 6.7 | 180 | -0.0007828549 | -0.01921263 | 6.3 | 180 | -0.0006937666 | -0.01702625 | 6 | 180 | -0.0007166087 | -0.01758684 | -5.9 | 90 | -0.0006937666 | -0.01702625 | -3 | x | red | -169.1492 | -376.1578 | 6 | 180
-0.00277328 | -0.07941636 | 0 | 90 | -0.002598098 | -0.07439978 | 3.5 | 180 | -0.001525487 | -0.04368424 | 6.7 | 180 | -0.0009065748 | -0.02596091 | 6.7 | 180 | -0.0006709847 | -0.01921449 | 6.3 | 180 | -0.0005942115 | -0.01701599 | 6 | 180 | -0.0006141249 | -0.01758624 | -5.9 | 90 | -0.0005942115 | -0.01701599 | -3 | x | red | -168.374 | -374.9736 | 6 | 180
-0.002310444 | -0.07940479 | 0 | 90 | -0.002175628 | -0.07477147 | 3.5 | 180 | -0.001281101 | -0.0440286 | 6.6 | 180 | -0.0007572175 | -0.02602388 | 6.7 | 180 | -0.0005591364 | -0.01921627 | 6.3 | 180 | -0.0004948156 | -0.01700571 | 6 | 180 | -0.0005116897 | -0.01758563 | -5.9 | 90 | -0.0004948156 | -0.01700571 | -3 | x | red | -167.5997 | -373.7905 | 6 | 180
-0.001847905 | -0.07939353 | 0 | 90 | -0.00174859 | -0.07512657 | 3.4 | 180 | -0.001032894 | -0.04437735 | 6.6 | 180 | -0.0006071843 | -0.02608712 | 6.7 | 180 | -0.0004473037 | -0.01921799 | 6.3 | 180 | -0.0003955716 | -0.01699537 | 6 | 180 | -0.0004092961 | -0.01758503 | -5.9 | 90 | -0.0003955716 | -0.01699537 | -3 | x | red | -166.8258 | -372.6077 | 6 | 180
-0.001385616 | -0.07938191 | 0 | 90 | -0.001317265 | -0.07546603 | 3.4 | 180 | -0.0007807742 | -0.04473053 | 6.6 | 180 | -0.0004564599 | -0.02615057 | 6.7 | 180 | -0.0003354801 | -0.01921964 | 6.3 | 180 | -0.0002964745 | -0.01698501 | 6 | 180 | -0.0003069373 | -0.01758443 | -5.8 | 90 | -0.0002964745 | -0.01698501 | -3 | x | red | -166.0529 | -371.4259 | 6 | 180
-0.0009235568 | -0.07937028 | 0 | 90 | -0.0008819003 | -0.07579033 | 3.3 | 180 | -0.0005246505 | -0.04508835 | 6.6 | 180 | -0.0003050312 | -0.02621432 | 6.7 | 180 | -0.0002236592 | -0.01922123 | 6.3 | 180 | -0.0001975176 | -0.01697462 | 6 | 180 | -0.0002046063 | -0.01758382 | -5.8 | 90 | -0.0001975176 | -0.01697462 | -3 | x | red | -165.2805 | -370.2447 | 6 | 180
-0.0004616969 | -0.07935895 | 0 | 90 | -0.0004427383 | -0.07610025 | 3.2 | 180 | -0.000264425 | -0.04545079 | 6.6 | 180 | -0.0001528828 | -0.02627832 | 6.7 | 180 | -0.0001118345 | -0.01922272 | 6.3 | 180 | -9.869482e-05 | -0.0169642 | 5.9 | 180 | -0.0001022961 | -0.01758321 | -5.8 | 90 | -9.869482e-05 | -0.0169642 | -3 | x | red | -164.5087 | -369.0641 | 5.9 | 180
-1.457586e-17 | -0.07934728 | 0 | 90 | -1.403377e-17 | -0.07639627 | 3.2 | 180 | -8.416625e-18 | -0.04581797 | 6.6 | 180 | -4.839065e-18 | -0.02634264 | 6.7 | 180 | -3.531424e-18 | -0.01922418 | 6.2 | 180 | -3.114348e-18 | -0.01695372 | 5.9 | 180 | -3.229872e-18 | -0.01758261 | -5.8 | 90 | -3.114348e-18 | -0.01695372 | -3 | x | red | -163.7373 | -367.8836 | 5.9 | 180
0.0004615629 | -0.07933592 | 0 | 0 | 0.0004461075 | -0.07667936 | 3.1 | 180 | 0.0002687248 | -0.04618986 | 6.6 | 180 | 0.0001536326 | -0.0264072 | 6.7 | 180 | 0.000111851 | -0.01922556 | 6.2 | 180 | 9.857273e-05 | -0.01694321 | 5.9 | 180 | 0.0001022649 | -0.01757784 | -5.8 | 0 | 9.857273e-05 | -0.01694321 | -3 | x | red | -162.9664 | -366.7035 | 5.9 | 180
0.0009230208 | -0.07932422 | 0 | 0 | 0.0008953923 | -0.07694982 | 3.1 | 180 | 0.0005418523 | -0.04656667 | 6.6 | 180 | 0.0003080299 | -0.02647203 | 6.7 | 180 | 0.0002237248 | -0.01922686 | 6.2 | 180 | 0.0001970295 | -0.01693267 | 5.9 | 180 | 0.0002044813 | -0.01757308 | -5.8 | 0 | 0.0001970295 | -0.01693267 | -3 | x | red | -162.196 | -365.524 | 5.9 | 180
0.001384411 | -0.07931283 | 0 | 0 | 0.001347676 | -0.0772083 | 3 | 180 | 0.0008194867 | -0.04694836 | 6.6 | 180 | 0.0004632086 | -0.0265372 | 6.7 | 180 | 0.0003356279 | -0.01922811 | 6.2 | 180 | 0.0002953761 | -0.01692208 | 5.9 | 180 | 0.0003066561 | -0.01756831 | -5.8 | 0 | 0.0002953761 | -0.01692208 | -3 | x | red | -161.4258 | -364.3444 | 5.9 | 180
0.001845754 | -0.0793011 | 0 | 0 | 0.001802803 | -0.07745576 | 3 | 180 | 0.001101734 | -0.04733498 | 6.6 | 180 | 0.0006191832 | -0.02660263 | 6.7 | 180 | 0.0004475663 | -0.01922927 | 6.2 | 180 | 0.0003936182 | -0.01691144 | 5.9 | 180 | 0.0004087962 | -0.01756355 | -5.8 | 0 | 0.0003936182 | -0.01691144 | -3 | x | red | -160.6559 | -363.1647 | 5.9 | 180
0.002307094 | -0.07928969 | 0 | 0 | 0.002260622 | -0.07769253 | 2.9 | 180 | 0.001388706 | -0.04772672 | 6.6 | 180 | 0.0007759711 | -0.0266684 | 6.7 | 180 | 0.0005595466 | -0.01923037 | 6.2 | 180 | 0.0004917624 | -0.01690078 | 5.9 | 180 | 0.0005109085 | -0.01755879 | -5.8 | 0 | 0.0004917624 | -0.01690078 | -3 | x | red | -159.8864 | -361.9853 | 5.9 | 180
0.002768446 | -0.07927792 | 0 | 0 | 0.002720994 | -0.07791908 | 2.9 | 180 | 0.001680514 | -0.04812364 | 6.5 | 180 | 0.0009335887 | -0.02673448 | 6.7 | 180 | 0.0006715759 | -0.01923142 | 6.2 | 180 | 0.000589814 | -0.01689006 | 5.9 | 180 | 0.0006129999 | -0.01755402 | -5.7 | 0 | 0.000589814 | -0.01689006 | -3 | x | red | -159.117 | -360.8059 | 5.9 | 180
0.003229862 | -0.07926648 | 0 | 0 | 0.003183807 | -0.07813622 | 2.9 | 180 | 0.001977267 | -0.0485256 | 6.5 | 180 | 0.001092051 | -0.02680085 | 6.7 | 180 | 0.0007836584 | -0.01923235 | 6.2 | 180 | 0.0006877788 | -0.0168793 | 5.9 | 180 | 0.0007150773 | -0.01754925 | -5.7 | 0 | 0.0006877788 | -0.0168793 | -3 | x | red | -158.3478 | -359.6262 | 5.9 | 180
0.003691346 | -0.07925468 | 0 | 0 | 0.003648951 | -0.07834443 | 2.8 | 180 | 0.002279086 | -0.04893289 | 6.5 | 180 | 0.001251377 | -0.02686756 | 6.7 | 180 | 0.0008958016 | -0.01923322 | 6.2 | 180 | 0.0007856626 | -0.01686849 | 5.9 | 180 | 0.0008171475 | -0.01754449 | -5.7 | 0 | 0.0007856626 | -0.01686849 | -3 | x | red | -157.5786 | -358.4463 | 5.9 | 180
0.00415296 | -0.0792432 | 0 | 0 | 0.00411631 | -0.07854388 | 2.8 | 180 | 0.002586095 | -0.04934563 | 6.5 | 180 | 0.001411583 | -0.02693461 | 6.7 | 180 | 0.001008012 | -0.01923402 | 6.2 | 180 | 0.0008834712 | -0.01685763 | 5.9 | 180 | 0.0009192174 | -0.01753971 | -5.7 | 0 | 0.0008834712 | -0.01685763 | -3 | x | red | -156.8096 | -357.2661 | 5.9 | 180
0.004614701 | -0.07923136 | 0 | 0 | 0.004585813 | -0.07873536 | 2.7 | 180 | 0.0028984 | -0.0497636 | 6.5 | 180 | 0.001572685 | -0.02700196 | 6.7 | 180 | 0.001120297 | -0.01923476 | 6.2 | 180 | 0.0009812098 | -0.01684672 | 5.8 | 180 | 0.001021294 | -0.01753494 | -5.7 | 0 | 0.0009812098 | -0.01684672 | -3 | x | red | -156.0404 | -356.0853 | 5.8 | 180
0.005076637 | -0.07921983 | 0 | 0 | 0.005057383 | -0.07891937 | 2.7 | 180 | 0.003216135 | -0.05018709 | 6.5 | 180 | 0.001734704 | -0.02706968 | 6.7 | 180 | 0.00123266 | -0.01923539 | 6.2 | 180 | 0.001078885 | -0.01683576 | 5.8 | 180 | 0.001123384 | -0.01753016 | -5.7 | 0 | 0.001078885 | -0.01683576 | -3 | x | red | -155.2713 | -354.9042 | 5.8 | 180
0.005538758 | -0.07920793 | 0 | 0 | 0.005530923 | -0.07909589 | 2.7 | 180 | 0.003539419 | -0.05061605 | 6.5 | 180 | 0.001897659 | -0.02713779 | 6.7 | 180 | 0.00134511 | -0.01923597 | 6.2 | 180 | 0.001176502 | -0.01682477 | 5.8 | 180 | 0.001225494 | -0.01752538 | -5.7 | 0 | 0.001176502 | -0.01682477 | -3 | x | red | -154.5022 | -353.7229 | 5.8 | 180
0.006001139 | -0.07919634 | 0 | 0 | 0.006023964 | -0.07949755 | 0 | 0 | 0.003868375 | -0.0510505 | 6.5 | 180 | 0.002061561 | -0.02720617 | 6.7 | 180 | 0.001457653 | -0.01923647 | 6.2 | 180 | 0.001274067 | -0.01681371 | 5.8 | 180 | 0.001327632 | -0.0175206 | -5.7 | 0 | 0.001274067 | -0.01681371 | -3 | x | red | -153.7328 | -352.5406 | 5.8 | 180
0.00646379 | -0.0791847 | 0 | 0 | 0.006485787 | -0.07945417 | 0 | 0 | 0.004203143 | -0.05149063 | 6.5 | 180 | 0.002226437 | -0.02727498 | 6.6 | 180 | 0.001570294 | -0.0192369 | 6.2 | 180 | 0.001371583 | -0.01680258 | 5.8 | 180 | 0.001429803 | -0.01751581 | -5.7 | 0 | 0.001371583 | -0.01680258 | -3 | x | red | -152.9631 | -351.3573 | 5.8 | 180
0.006926713 | -0.07917269 | 0 | 0 | 0.006947513 | -0.07941044 | 0 | 0 | 0.004543839 | -0.05193632 | 6.4 | 180 | 0.002392303 | -0.02734415 | 6.6 | 180 | 0.001683039 | -0.01923723 | 6.2 | 180 | 0.001469058 | -0.01679141 | 5.8 | 180 | 0.001532016 | -0.01751102 | -5.6 | 0 | 0.001469058 | -0.01679141 | -3 | x | red | -152.1932 | -350.1735 | 5.8 | 180
0.007389993 | -0.07916096 | 0 | 0 | 0.007409136 | -0.07936602 | 0 | 0 | 0.004890606 | -0.05238774 | 6.4 | 180 | 0.002559178 | -0.02741369 | 6.6 | 180 | 0.001795895 | -0.01923747 | 6.2 | 180 | 0.001566498 | -0.01678019 | 5.8 | 180 | 0.001634276 | -0.01750622 | -5.6 | 0 | 0.001566498 | -0.01678019 | -3 | x | red | -151.4231 | -348.9889 | 5.8 | 180
0.007853635 | -0.07914918 | 0 | 0 | 0.007870724 | -0.0793214 | 0 | 0 | 0.005243585 | -0.05284501 | 6.4 | 180 | 0.002727082 | -0.02748361 | 6.6 | 180 | 0.001908871 | -0.01923766 | 6.1 | 180 | 0.001663906 | -0.0167689 | 5.8 | 180 | 0.001736591 | -0.01750142 | -5.6 | 0 | 0.001663906 | -0.0167689 | -3 | x | red | -150.6526 | -347.8033 | 5.8 | 180
0.00831767 | -0.07913734 | 0 | 0 | 0.008332288 | -0.07927643 | 0 | 0 | 0.005602885 | -0.05330789 | 6.4 | 180 | 0.002896039 | -0.02755397 | 6.6 | 180 | 0.002021966 | -0.01923773 | 6.1 | 180 | 0.001761291 | -0.01675757 | 5.8 | 180 | 0.001838968 | -0.01749662 | -5.6 | 0 | 0.001761291 | -0.01675757 | -3 | x | red | -149.8818 | -346.6168 | 5.8 | 180
0.008782126 | -0.07912543 | 0 | 0 | 0.008793835 | -0.07923093 | 0 | 0 | 0.005968668 | -0.05377666 | 6.4 | 180 | 0.003066058 | -0.02762465 | 6.6 | 180 | 0.002135196 | -0.01923775 | 6.1 | 180 | 0.001858656 | -0.01674617 | 5.8 | 180 | 0.001941414 | -0.01749181 | -5.6 | 0 | 0.001858656 | -0.01674617 | -3 | x | red | -149.1105 | -345.4291 | 5.8 | 180
0.009247074 | -0.07911378 | 0 | 0 | 0.009255406 | -0.07918506 | 0 | 0 | 0.006341062 | -0.05425125 | 6.4 | 180 | 0.003237172 | -0.02769577 | 6.6 | 180 | 0.002248557 | -0.01923764 | 6.1 | 180 | 0.001956005 | -0.0167347 | 5.8 | 180 | 0.002043936 | -0.01748699 | -5.6 | 0 | 0.001956005 | -0.0167347 | -3 | x | red | -148.3386 | -344.24 | 5.8 | 180
0.009712469 | -0.07910171 | 0 | 0 | 0.009717025 | -0.07913881 | 0 | 0 | 0.006720195 | -0.05473159 | 6.4 | 180 | 0.003409399 | -0.02776733 | 6.6 | 180 | 0.002362066 | -0.01923748 | 6.1 | 180 | 0.002053348 | -0.01672318 | 5.7 | 180 | 0.00214654 | -0.01748216 | -5.6 | 0 | 0.002053348 | -0.01672318 | -3 | x | red | -147.5663 | -343.0499 | 5.7 | 180
0.01017842 | -0.07908988 | 0 | 0 | 0.01017867 | -0.07909187 | 0 | 0 | 0.007106236 | -0.05521795 | 6.3 | 180 | 0.003582761 | -0.02783931 | 6.6 | 180 | 0.002475723 | -0.01923724 | 6.1 | 180 | 0.002150684 | -0.01671157 | 5.7 | 180 | 0.002249234 | -0.01747733 | -5.6 | 0 | 0.002150684 | -0.01671157 | -3 | x | red | -146.7932 | -341.858 | 5.7 | 180
0.01064492 | -0.07907796 | 0 | 0 | 0.01064046 | -0.07904488 | 0 | 0 | 0.007499298 | -0.05571008 | 6.3 | 180 | 0.003757275 | -0.02791169 | 6.6 | 180 | 0.00258953 | -0.01923686 | 6.1 | 180 | 0.002248024 | -0.01669991 | 5.7 | 180 | 0.002352024 | -0.0174725 | -5.5 | 0 | 0.002248024 | -0.01669991 | -3 | x | red | -146.0196 | -340.6649 | 5.7 | 180
0.01111199 | -0.07906592 | 0 | 0 | 0.01110233 | -0.07899717 | 0 | 0 | 0.007899532 | -0.05620809 | 6.3 | 180 | 0.003932973 | -0.02798456 | 6.6 | 180 | 0.002703503 | -0.01923642 | 6.1 | 180 | 0.002345374 | -0.0166882 | 5.7 | 180 | 0.002454919 | -0.01746765 | -5.5 | 0 | 0.002345374 | -0.0166882 | -3 | x | red | -145.2454 | -339.4707 | 5.7 | 180
0.0115797 | -0.07905394 | 0 | 0 | 0.01156434 | -0.07894908 | 0 | 0 | 0.008307069 | -0.05671189 | 6.3 | 180 | 0.004109863 | -0.0280578 | 6.6 | 180 | 0.002817643 | -0.01923589 | 6.1 | 180 | 0.002442733 | -0.0166764 | 5.7 | 180 | 0.002557924 | -0.0174628 | -5.5 | 0 | 0.002442733 | -0.0166764 | -3 | x | red | -144.4702 | -338.2743 | 5.7 | 180
0.01204804 | -0.07904182 | 0 | 0 | 0.01202654 | -0.07890076 | 0 | 0 | 0.008722066 | -0.05722158 | 6.3 | 180 | 0.004287989 | -0.02813158 | 6.6 | 180 | 0.002931957 | -0.01923526 | 6.1 | 180 | 0.00254011 | -0.01666453 | 5.7 | 180 | 0.002661047 | -0.01745794 | -5.5 | 0 | 0.00254011 | -0.01666453 | -3 | x | red | -143.6943 | -337.0762 | 5.7 | 180
0.01251708 | -0.07902973 | 0 | 0 | 0.01248888 | -0.07885171 | 0 | 0 | 0.009144655 | -0.05773708 | 6.3 | 180 | 0.004467361 | -0.02820581 | 6.6 | 180 | 0.003046449 | -0.01923453 | 6.1 | 180 | 0.002637513 | -0.0166526 | 5.7 | 180 | 0.002764296 | -0.01745308 | -5.5 | 0 | 0.002637513 | -0.0166526 | -3 | x | red | -142.9176 | -335.8767 | 5.7 | 180
0.01298687 | -0.07901783 | 0 | 0 | 0.01295147 | -0.07880242 | 0 | 0 | 0.009574969 | -0.0582583 | 6.2 | 180 | 0.004647998 | -0.02828046 | 6.6 | 180 | 0.003161128 | -0.01923369 | 6.1 | 180 | 0.002734941 | -0.01664058 | 5.7 | 180 | 0.002867676 | -0.0174482 | -5.5 | 0 | 0.002734941 | -0.01664058 | -3 | x | red | -142.1398 | -334.6748 | 5.7 | 180
0.01345734 | -0.07900543 | 0 | 0 | 0.0134143 | -0.07875272 | 0 | 0 | 0.01001317 | -0.05878534 | 6.2 | 180 | 0.004829934 | -0.0283556 | 6.6 | 180 | 0.003276004 | -0.01923278 | 6.1 | 180 | 0.002832405 | -0.0166285 | 5.7 | 180 | 0.002971197 | -0.01744332 | -5.5 | 0 | 0.002832405 | -0.0166285 | -3 | x | red | -141.3613 | -333.4714 | 5.7 | 180
0.01392869 | -0.07899351 | 0 | 0 | 0.01387739 | -0.0787026 | 0 | 0 | 0.01045938 | -0.05931811 | 6.2 | 180 | 0.005013199 | -0.02843126 | 6.6 | 180 | 0.003391078 | -0.01923176 | 6.1 | 180 | 0.002929909 | -0.01661634 | 5.7 | 180 | 0.003074864 | -0.01743842 | -5.5 | 0 | 0.002929909 | -0.01661634 | -3 | x | red | -140.5817 | -332.2659 | 5.7 | 180
0.01440077 | -0.07898109 | 0 | 0 | 0.01434072 | -0.07865173 | 0 | 0 | 0.01091372 | -0.05985636 | 6.2 | 180 | 0.005197806 | -0.02850739 | 6.6 | 180 | 0.003506356 | -0.01923063 | 6.1 | 180 | 0.003027453 | -0.01660408 | 5.7 | 180 | 0.003178685 | -0.01743352 | -5.4 | 0 | 0.003027453 | -0.01660408 | -3 | x | red | -139.8009 | -331.0579 | 5.7 | 180
0.01487376 | -0.07896895 | 0 | 0 | 0.01480435 | -0.07860043 | 0 | 0 | 0.01137637 | -0.06040032 | 6.2 | 180 | 0.0053838 | -0.0285841 | 6.6 | 180 | 0.003621852 | -0.01922942 | 6 | 180 | 0.00312505 | -0.01659177 | 5.6 | 180 | 0.003282668 | -0.0174286 | -5.4 | 0 | 0.00312505 | -0.01659177 | -3 | x | red | -139.0192 | -329.848 | 5.6 | 180
0.01534761 | -0.07895661 | 0 | 0 | 0.01526838 | -0.07854901 | 0 | 0 | 0.01184743 | -0.06094976 | 6.1 | 180 | 0.00557118 | -0.02866124 | 6.6 | 180 | 0.003737555 | -0.01922805 | 6 | 180 | 0.003222698 | -0.01657935 | 5.6 | 180 | 0.00338682 | -0.01742368 | -5.4 | 0 | 0.003222698 | -0.01657935 | -3 | x | red | -138.2361 | -328.6354 | 5.6 | 180
0.01582238 | -0.07894421 | 0 | 0 | 0.01573271 | -0.07849682 | 0 | 0 | 0.01232704 | -0.06150458 | 6.1 | 180 | 0.00576 | -0.02873896 | 6.6 | 180 | 0.003853496 | -0.01922664 | 6 | 180 | 0.00332041 | -0.01656686 | 5.6 | 180 | 0.003491148 | -0.01741874 | -5.4 | 0 | 0.00332041 | -0.01656686 | -3 | x | red | -137.4519 | -327.4208 | 5.6 | 180
0.01629812 | -0.07893189 | 0 | 0 | 0.01619742 | -0.07844417 | 0 | 0 | 0.01281533 | -0.06206468 | 6.1 | 180 | 0.005950267 | -0.02881717 | 6.6 | 180 | 0.003969657 | -0.01922507 | 6 | 180 | 0.003418186 | -0.01655429 | 5.6 | 180 | 0.00359566 | -0.0174138 | -5.4 | 0 | 0.003418186 | -0.01655429 | -3 | x | red | -136.6665 | -326.2038 | 5.6 | 180
0.01677489 | -0.07891964 | 0 | 0 | 0.01666253 | -0.07839105 | 0 | 0 | 0.01331245 | -0.06263014 | 6.1 | 180 | 0.006142037 | -0.02889601 | 6.6 | 180 | 0.00408606 | -0.0192234 | 6 | 180 | 0.003516029 | -0.01654161 | 5.6 | 180 | 0.003700363 | -0.01740884 | -5.4 | 0 | 0.003516029 | -0.01654161 | -3 | x | red | -135.8796 | -324.9837 | 5.6 | 180
0.01725263 | -0.07890713 | 0 | 0 | 0.01712808 | -0.07833746 | 0 | 0 | 0.01381847 | -0.06320054 | 6.1 | 180 | 0.006335299 | -0.0289753 | 6.6 | 180 | 0.004202711 | -0.01922164 | 6 | 180 | 0.003613951 | -0.01652887 | 5.6 | 180 | 0.003805265 | -0.01740387 | -5.4 | 0 | 0.003613951 | -0.01652887 | -3 | x | red | -135.0915 | -323.7614 | 5.6 | 180
0.01773145 | -0.07889465 | 0 | 0 | 0.01759407 | -0.07828338 | 0 | 0 | 0.01433355 | -0.06377594 | 6 | 180 | 0.006530129 | -0.02905528 | 6.6 | 180 | 0.004319608 | -0.01921974 | 6 | 180 | 0.003711948 | -0.01651601 | 5.6 | 180 | 0.003910374 | -0.01739889 | -5.4 | 0 | 0.003711948 | -0.01651601 | -3 | x | red | -134.3019 | -322.536 | 5.6 | 180
0.01821139 | -0.0788822 | 0 | 0 | 0.01806054 | -0.07822881 | 0 | 0 | 0.01485777 | -0.06435608 | 6 | 180 | 0.006726517 | -0.02913575 | 6.6 | 180 | 0.004436766 | -0.01921774 | 6 | 180 | 0.003810036 | -0.01650308 | 5.6 | 180 | 0.004015697 | -0.0173939 | -5.3 | 0 | 0.003810036 | -0.01650308 | -3 | x | red | -133.5109 | -321.308 | 5.6 | 180
0.0186924 | -0.07886943 | 0 | 0 | 0.01852752 | -0.07817373 | 0 | 0 | 0.01539134 | -0.06494119 | 6 | 180 | 0.006924504 | -0.02921678 | 6.6 | 180 | 0.004554181 | -0.0192156 | 6 | 180 | 0.00390821 | -0.01649003 | 5.6 | 180 | 0.004121242 | -0.01738889 | -5.3 | 0 | 0.00390821 | -0.01649003 | -3 | x | red | -132.7182 | -320.0768 | 5.6 | 180
0.01917466 | -0.07885697 | 0 | 0 | 0.01899501 | -0.07811814 | 0 | 0 | 0.01593423 | -0.06553052 | 6 | 180 | 0.007124153 | -0.02929852 | 6.6 | 180 | 0.004671869 | -0.01921335 | 6 | 180 | 0.004006479 | -0.01647689 | 5.5 | 180 | 0.004227017 | -0.01738387 | -5.3 | 0 | 0.004006479 | -0.01647689 | -3 | x | red | -131.9239 | -318.8425 | 5.5 | 180
0.01965806 | -0.07884416 | 0 | 0 | 0.01946305 | -0.07806201 | 0 | 0 | 0.01648664 | -0.06612428 | 5.9 | 180 | 0.007325451 | -0.02938078 | 6.6 | 180 | 0.004789826 | -0.01921094 | 6 | 180 | 0.004104853 | -0.01646367 | 5.5 | 180 | 0.004333029 | -0.01737883 | -5.3 | 0 | 0.004104853 | -0.01646367 | -3 | x | red | -131.1281 | -317.6055 | 5.5 | 180
0.02014278 | -0.07883163 | 0 | 0 | 0.01993165 | -0.07800535 | 0 | 0 | 0.01704867 | -0.06672239 | 5.9 | 180 | 0.007528463 | -0.02946371 | 6.6 | 180 | 0.004908078 | -0.01920846 | 6 | 180 | 0.004203328 | -0.01645032 | 5.5 | 180 | 0.004439287 | -0.01737378 | -5.3 | 0 | 0.004203328 | -0.01645032 | -3 | x | red | -130.3304 | -316.3648 | 5.5 | 180
0.02062869 | -0.0788187 | 0 | 0 | 0.02040085 | -0.07794813 | 0 | 0 | 0.01762029 | -0.06732408 | 5.9 | 180 | 0.007733194 | -0.0295472 | 6.6 | 180 | 0.005026612 | -0.01920582 | 6 | 180 | 0.004301913 | -0.01643687 | 5.5 | 180 | 0.004545799 | -0.01736872 | -5.3 | 0 | 0.004301913 | -0.01643687 | -3 | x | red | -129.531 | -315.1208 | 5.5 | 180
0.02111601 | -0.078806 | 0 | 0 | 0.02087066 | -0.07789035 | 0 | 0 | 0.01820181 | -0.06793006 | 5.9 | 180 | 0.007939711 | -0.0296314 | 6.6 | 180 | 0.005145442 | -0.01920305 | 5.9 | 180 | 0.004400618 | -0.01642333 | 5.5 | 180 | 0.004652602 | -0.01736375 | -5.3 | 0 | 0.004400618 | -0.01642333 | -3 | x | red | -128.73 | -313.8738 | 5.5 | 180
0.02160466 | -0.0787932 | 0 | 0 | 0.0213411 | -0.077832 | 0 | 0 | 0.01879308 | -0.06853926 | 5.8 | 180 | 0.008148042 | -0.02971629 | 6.6 | 180 | 0.005264576 | -0.01920015 | 5.9 | 180 | 0.004499439 | -0.01640966 | 5.5 | 180 | 0.004759704 | -0.01735886 | -5.2 | 0 | 0.004499439 | -0.01640966 | -3 | x | red | -127.9269 | -312.6228 | 5.5 | 180
0.02209469 | -0.07878027 | 0 | 0 | 0.02181229 | -0.07777337 | 0 | 0 | 0.01939441 | -0.0691522 | 5.8 | 180 | 0.008358192 | -0.02980176 | 6.6 | 180 | 0.005384007 | -0.01919708 | 5.9 | 180 | 0.004598385 | -0.01639588 | 5.5 | 180 | 0.004867086 | -0.01735396 | -5.2 | 0 | 0.004598385 | -0.01639588 | -3 | x | red | -127.1219 | -311.3682 | 5.5 | 180
0.02258613 | -0.07876719 | 0 | 0 | 0.02228408 | -0.07771382 | 0 | 0 | 0.02000565 | -0.06976799 | 5.8 | 180 | 0.008570232 | -0.02988795 | 6.6 | 180 | 0.005503765 | -0.01919391 | 5.9 | 180 | 0.004697466 | -0.01638201 | 5.5 | 180 | 0.004974758 | -0.01734904 | -5.2 | 0 | 0.004697466 | -0.01638201 | -3 | x | red | -126.315 | -310.1102 | 5.5 | 180
0.0230791 | -0.07875425 | 0 | 0 | 0.02275666 | -0.07765397 | 0 | 0 | 0.02062705 | -0.07038698 | 5.7 | 180 | 0.00878419 | -0.02997484 | 6.6 | 180 | 0.005623844 | -0.01919059 | 5.9 | 180 | 0.004796682 | -0.01636802 | 5.5 | 180 | 0.005082727 | -0.01734411 | -5.2 | 0 | 0.004796682 | -0.01636802 | -3 | x | red | -125.5061 | -308.8484 | 5.5 | 180
0.02357354 | -0.07874112 | 0 | 0 | 0.02322997 | -0.07759349 | 0 | 0 | 0.02125858 | -0.0710086 | 5.7 | 180 | 0.009000093 | -0.03006241 | 6.6 | 180 | 0.005744249 | -0.01918713 | 5.9 | 180 | 0.004896032 | -0.01635388 | 5.4 | 180 | 0.005191002 | -0.01733915 | -5.2 | 0 | 0.004896032 | -0.01635388 | -3 | x | red | -124.6949 | -307.5822 | 5.4 | 180
0.02406959 | -0.07872809 | 0 | 0 | 0.02370402 | -0.07753236 | 0 | 0 | 0.02190027 | -0.07163257 | 5.7 | 180 | 0.009217995 | -0.0301507 | 6.6 | 180 | 0.005864988 | -0.01918351 | 5.9 | 180 | 0.004995532 | -0.01633965 | 5.4 | 180 | 0.005299591 | -0.01733418 | -5.2 | 0 | 0.004995532 | -0.01633965 | -3 | x | red | -123.8817 | -306.3123 | 5.4 | 180
0.02456718 | -0.07871482 | 0 | 0 | 0.02417885 | -0.07747057 | 0 | 0 | 0.02255233 | -0.07225909 | 5.7 | 180 | 0.009437923 | -0.03023971 | 6.6 | 180 | 0.005986065 | -0.01917973 | 5.9 | 180 | 0.005095181 | -0.01632528 | 5.4 | 180 | 0.005408504 | -0.01732919 | -5.2 | 0 | 0.005095181 | -0.01632528 | -3 | x | red | -123.0662 | -305.0382 | 5.4 | 180
0.02506644 | -0.07870159 | 0 | 0 | 0.02465447 | -0.07740811 | 0 | 0 | 0.02321463 | -0.07288743 | 5.6 | 180 | 0.009659932 | -0.03032948 | 6.6 | 180 | 0.006107498 | -0.01917583 | 5.9 | 180 | 0.005194977 | -0.01631077 | 5.4 | 180 | 0.005517748 | -0.01732418 | -5.2 | 0 | 0.005194977 | -0.01631077 | -3 | x | red | -122.2483 | -303.7595 | 5.4 | 180
0.02556741 | -0.0786884 | 0 | 0 | 0.025131 | -0.07734527 | 0 | 0 | 0.02388737 | -0.07351778 | 5.6 | 180 | 0.009884051 | -0.03041998 | 6.6 | 180 | 0.006229269 | -0.01917172 | 5.9 | 180 | 0.005294945 | -0.01629616 | 5.4 | 180 | 0.005627334 | -0.01731915 | -5.2 | 0 | 0.005294945 | -0.01629616 | -3 | x | red | -121.4284 | -302.477 | 5.4 | 180
0.02607002 | -0.07867488 | 0 | 0 | 0.02560837 | -0.07728172 | 0 | 0 | 0.02445106 | -0.07378915 | 5.6 | 180 | 0.01011034 | -0.03051128 | 6.6 | 180 | 0.006351409 | -0.01916747 | 5.9 | 180 | 0.005395069 | -0.0162814 | 5.4 | 180 | 0.005737269 | -0.0173141 | -5.2 | 0 | 0.005395069 | -0.0162814 | -3 | x | red | -120.6059 | -301.1897 | 5.4 | 180
0.02657445 | -0.07866149 | 0 | 0 | 0.0260866 | -0.07721744 | 0 | 0 | 0.02485814 | -0.07358114 | 0 | 0 | 0.01033884 | -0.03060341 | 6.6 | 180 | 0.006473923 | -0.01916309 | 5.9 | 180 | 0.005495367 | -0.01626652 | 5.4 | 180 | 0.005847563 | -0.01730903 | -5.1 | 0 | 0.005495367 | -0.01626652 | -3 | x | red | -119.781 | -299.8981 | 5.4 | 180
0.0270807 | -0.07864805 | 0 | 0 | 0.02656582 | -0.07715274 | 0 | 0 | 0.02526384 | -0.07337152 | 0 | 0 | 0.01056958 | -0.03069629 | 6.6 | 180 | 0.006596791 | -0.01915847 | 5.8 | 180 | 0.005595831 | -0.01625147 | 5.4 | 180 | 0.005958225 | -0.01730394 | -5.1 | 0 | 0.005595831 | -0.01625147 | -3 | x | red | -118.9534 | -298.6013 | 5.4 | 180
0.02758873 | -0.07863437 | 0 | 0 | 0.02704594 | -0.07708727 | 0 | 0 | 0.02566828 | -0.07316062 | 0 | 0 | 0.0108026 | -0.03078995 | 6.6 | 180 | 0.006720045 | -0.01915371 | 5.8 | 180 | 0.005696478 | -0.0162363 | 5.3 | 180 | 0.006069264 | -0.01729883 | -5.1 | 0 | 0.005696478 | -0.0162363 | -3 | x | red | -118.1234 | -297.3001 | 5.3 | 180
0.02807023 | -0.07854106 | 0 | 0 | 0.02752709 | -0.07702134 | 0 | 0 | 0.02607134 | -0.07294814 | 0 | 0 | 0.01103797 | -0.03088444 | 6.6 | 180 | 0.006843691 | -0.01914878 | 5.8 | 180 | 0.005797306 | -0.01622098 | 5.3 | 180 | 0.006180691 | -0.0172937 | -5.1 | 0 | 0.005797306 | -0.01622098 | -3 | x | red | -117.2907 | -295.9938 | 5.3 | 180
0.02807004 | -0.0771218 | 0 | 0 | 0.02800919 | -0.07695462 | 0 | 0 | 0.02647292 | -0.07273375 | 0 | 0 | 0.01127574 | -0.03097983 | 6.6 | 180 | 0.006967721 | -0.01914366 | 5.8 | 180 | 0.005898327 | -0.01620552 | 5.3 | 180 | 0.006292514 | -0.01728854 | -5.1 | 0 | 0.005898327 | -0.01620552 | -3 | x | red | -116.4554 | -294.6827 | 5.3 | 180
0.02807007 | -0.07574781 | 0 | 0 | 0.02849226 | -0.07688708 | 0 | 0 | 0.02687312 | -0.07251779 | 0 | 0 | 0.01151591 | -0.03107599 | 6.6 | 180 | 0.007092155 | -0.01913836 | 5.8 | 180 | 0.005999538 | -0.01618991 | 5.3 | 180 | 0.006404741 | -0.01728336 | -5.1 | 0 | 0.005999538 | -0.01618991 | -3 | x | red | -115.6172 | -293.3664 | 5.3 | 180
0.02807017 | -0.07441645 | 0 | 0 | 0.02897643 | -0.07681902 | 0 | 0 | 0.02727193 | -0.07230025 | 0 | 0 | 0.01175859 | -0.03117305 | 6.5 | 180 | 0.007216983 | -0.01913285 | 5.8 | 180 | 0.006100944 | -0.01617413 | 5.3 | 180 | 0.006517386 | -0.01727815 | -5.1 | 0 | 0.006100944 | -0.01617413 | -3 | x | red | -114.7762 | -292.0447 | 5.3 | 180
0.02807009 | -0.07312508 | 0 | 0 | 0.02946161 | -0.07675011 | 0 | 0 | 0.02766925 | -0.07208085 | 0 | 0 | 0.01200384 | -0.03127106 | 6.5 | 180 | 0.00734224 | -0.01912719 | 5.8 | 180 | 0.006202548 | -0.01615819 | 5.3 | 180 | 0.006630455 | -0.01727293 | -5.1 | 0 | 0.006202548 | -0.01615819 | -3 | x | red | -113.9323 | -290.7176 | 5.3 | 180
0.02807003 | -0.07187233 | 0 | 0 | 0.02994793 | -0.07668063 | 0 | 0 | 0.0280653 | -0.07186021 | 0 | 0 | 0.01225165 | -0.03136991 | 6.5 | 180 | 0.007467904 | -0.01912131 | 5.8 | 180 | 0.006304355 | -0.01614208 | 5.3 | 180 | 0.006743961 | -0.01726767 | -5.1 | 0 | 0.006304355 | -0.01614208 | -3 | x | red | -113.0853 | -289.3847 | 5.3 | 180
0.02807017 | -0.07065684 | 0 | 0 | 0.03043543 | -0.07661057 | 0 | 0 | 0.02845984 | -0.07163771 | 0 | 0 | 0.01250212 | -0.03146973 | 6.5 | 180 | 0.007593978 | -0.01911519 | 5.8 | 180 | 0.006406724 | -0.01612669 | 5.3 | 180 | 0.006857912 | -0.0172624 | -5 | 0 | 0.006406724 | -0.01612669 | 3 | x | green | -112.2415 | -288.0621 | 5.3 | 180
0.02807013 | -0.06947601 | 0 | 0 | 0.03092401 | -0.0765396 | 0 | 0 | 0.02885287 | -0.07141336 | 0 | 0 | 0.0127553 | -0.03157047 | 6.5 | 180 | 0.007720499 | -0.0191089 | 5.8 | 180 | 0.006510064 | -0.01611297 | 5.3 | 180 | 0.006972319 | -0.0172571 | -5 | 0 | 0.006510064 | -0.01611297 | 3 | x | green | -111.4072 | -286.7664 | 5.3 | 180
0.02807 | -0.06832847 | 0 | 0 | 0.0314138 | -0.07646801 | 0 | 0 | 0.02924451 | -0.07118748 | 0 | 0 | 0.01301124 | -0.03167217 | 6.5 | 180 | 0.007847456 | -0.01910241 | 5.8 | 180 | 0.006613667 | -0.0160991 | 5.2 | 180 | 0.007087193 | -0.01725177 | -5 | 0 | 0.006613667 | -0.0160991 | 3 | x | green | -110.5697 | -285.4649 | 5.2 | 180
0.02807034 | -0.06721413 | 0 | 0 | 0.03190483 | -0.07639576 | 0 | 0 | 0.02963475 | -0.07096008 | 0 | 0 | 0.01326995 | -0.03177474 | 6.5 | 180 | 0.007974841 | -0.01909567 | 5.7 | 180 | 0.006717554 | -0.01608511 | 5.2 | 180 | 0.007202543 | -0.01724641 | -5 | 0 | 0.006717554 | -0.01608511 | 3 | x | green | -109.729 | -284.1579 | 5.2 | 180
0.02807016 | -0.06612916 | 0 | 0 | 0.03239699 | -0.07632254 | 0 | 0 | 0.03002334 | -0.07073056 | 0 | 0 | 0.01353159 | -0.03187843 | 6.5 | 180 | 0.008102672 | -0.0190887 | 5.7 | 180 | 0.006821714 | -0.01607095 | 5.2 | 180 | 0.007318382 | -0.01724103 | -5 | 0 | 0.006821714 | -0.01607095 | 3 | x | green | -108.8849 | -282.8447 | 5.2 | 180
0.02806995 | -0.06507347 | 0 | 0 | 0.03289044 | -0.07624862 | 0 | 0 | 0.03041066 | -0.07049983 | 0 | 0 | 0.01379615 | -0.03198306 | 6.5 | 180 | 0.008230973 | -0.01908154 | 5.7 | 180 | 0.006926167 | -0.01605666 | 5.2 | 180 | 0.007434719 | -0.01723562 | -5 | 0 | 0.006926167 | -0.01605666 | 3 | x | green | -108.0376 | -281.5258 | 5.2 | 180
0.02807022 | -0.06404695 | 0 | 0 | 0.0333852 | -0.07617399 | 0 | 0 | 0.03079631 | -0.07026699 | 0 | 0 | 0.01406371 | -0.03208874 | 6.5 | 180 | 0.008359732 | -0.01907414 | 5.7 | 180 | 0.007030919 | -0.01604223 | 5.2 | 180 | 0.007551565 | -0.01723017 | -5 | 0 | 0.007030919 | -0.01604223 | 3 | x | green | -107.1869 | -280.201 | 5.2 | 180
0.02807036 | -0.06304706 | 0 | 0 | 0.03388129 | -0.07609861 | 0 | 0 | 0.03118069 | -0.07003297 | 0 | 0 | 0.01433433 | -0.03219544 | 6.5 | 180 | 0.008488938 | -0.01906647 | 5.7 | 180 | 0.007135966 | -0.01602764 | 5.2 | 180 | 0.007668934 | -0.01722471 | -4.9 | 0 | 0.007135966 | -0.01602764 | 3 | x | green | -106.3326 | -278.8699 | 5.2 | 180
0.02807028 | -0.06207247 | 0 | 0 | 0.03437859 | -0.07602217 | 0 | 0 | 0.03156339 | -0.06979686 | 0 | 0 | 0.01460804 | -0.0323031 | 6.5 | 180 | 0.008618629 | -0.01905858 | 5.7 | 180 | 0.007241322 | -0.01601291 | 5.2 | 180 | 0.007786834 | -0.01721921 | -4.9 | 0 | 0.007241322 | -0.01601291 | 3 | x | green | -105.4748 | -277.5326 | 5.2 | 180
0.02807041 | -0.0611231 | 0 | 0 | 0.03487739 | -0.07594525 | 0 | 0 | 0.03194454 | -0.06955897 | 0 | 0 | 0.01488502 | -0.03241201 | 6.5 | 180 | 0.008748776 | -0.01905039 | 5.7 | 180 | 0.007346983 | -0.015998 | 5.2 | 180 | 0.007905278 | -0.01721368 | -4.9 | 0 | 0.007346983 | -0.015998 | 3 | x | green | -104.6132 | -276.1886 | 5.2 | 180
0.02807006 | -0.06019643 | 0 | 0 | 0.0353776 | -0.0758675 | 0 | 0 | 0.03232427 | -0.06931961 | 0 | 0 | 0.01516516 | -0.0325218 | 6.5 | 180 | 0.008879436 | -0.01904201 | 5.7 | 180 | 0.007452961 | -0.01598293 | 5.2 | 180 | 0.008024278 | -0.01720812 | -4.9 | 0 | 0.007452961 | -0.01598293 | 3 | x | green | -103.748 | -274.8381 | 5.2 | 180
0.02807016 | -0.05929358 | 0 | 0 | 0.03546375 | -0.07491131 | 0 | 0 | 0.03270244 | -0.06907849 | 0 | 0 | 0.01544873 | -0.03263289 | 6.5 | 180 | 0.00901058 | -0.01903336 | 5.7 | 180 | 0.007559262 | -0.01596769 | 5.2 | 180 | 0.008143846 | -0.01720253 | -4.9 | 0 | 0.007559262 | -0.01596769 | 3 | x | green | -102.879 | -273.4809 | 5.2 | 180
0.02806997 | -0.05841204 | 0 | 0 | 0.03536982 | -0.07360261 | 0 | 0 | 0.0330789 | -0.06883533 | 0 | 0 | 0.01573569 | -0.03274508 | 6.5 | 180 | 0.009142194 | -0.01902439 | 5.6 | 180 | 0.007665882 | -0.01595227 | 5.2 | 180 | 0.008263993 | -0.0171969 | -4.9 | 0 | 0.007665882 | -0.01595227 | 3 | x | green | -102.0059 | -272.1165 | 5.2 | 180
0.02807044 | -0.05755294 | 0 | 0 | 0.03527886 | -0.07233238 | 0 | 0 | 0.03345393 | -0.06859072 | 0 | 0 | 0.01602608 | -0.03285833 | 6.5 | 180 | 0.009274301 | -0.01901513 | 5.6 | 180 | 0.007772834 | -0.01593667 | 5.1 | 180 | 0.008384732 | -0.01719125 | -4.9 | 0 | 0.007772834 | -0.01593667 | 3 | x | green | -101.129 | -270.7451 | 5.1 | 180
0.02807017 | -0.05671258 | 0 | 0 | 0.03519032 | -0.07109804 | 0 | 0 | 0.03382723 | -0.06834407 | 0 | 0 | 0.01632002 | -0.03297275 | 6.5 | 180 | 0.009406941 | -0.01900565 | 5.6 | 180 | 0.007880132 | -0.01592091 | 5.1 | 180 | 0.008506076 | -0.01718556 | -4.8 | 0 | 0.007880132 | -0.01592091 | 3 | x | green | -100.2481 | -269.3668 | 5.1 | 180
0.02807007 | -0.0558921 | 0 | 0 | 0.03510421 | -0.06989823 | 0 | 0 | 0.0341991 | -0.06809601 | 0 | 0 | 0.01661763 | -0.03308843 | 6.5 | 180 | 0.009540066 | -0.01899583 | 5.6 | 180 | 0.007987771 | -0.01590496 | 5.1 | 180 | 0.008628035 | -0.01717983 | -4.8 | 0 | 0.007987771 | -0.01590496 | 3 | x | green | -99.36305 | -267.9811 | 5.1 | 180
0.02807017 | -0.0550908 | 0 | 0 | 0.0350205 | -0.0687316 | 0 | 0 | 0.03456923 | -0.06784593 | 0 | 0 | 0.01691896 | -0.03320533 | 6.5 | 180 | 0.009673697 | -0.0189857 | 5.6 | 180 | 0.008095756 | -0.01588882 | 5.1 | 180 | 0.008750627 | -0.01717407 | -4.8 | 0 | 0.008095756 | -0.01588882 | 3 | x | green | -98.4738 | -266.5879 | 5.1 | 180
0.02807018 | -0.05430743 | 0 | 0 | 0.03493852 | -0.06759563 | 0 | 0 | 0.03493776 | -0.06759415 | 0 | 0 | 0.01722404 | -0.03332339 | 6.5 | 180 | 0.009807857 | -0.01897528 | 5.6 | 180 | 0.008204091 | -0.01587247 | 5.1 | 180 | 0.008873861 | -0.01716828 | -4.8 | 0 | 0.008204091 | -0.01587247 | 3 | x | green | -97.58024 | -265.187 | 5.1 | 180
0.02807041 | -0.05354191 | 0 | 0 | 0.03485941 | -0.06649135 | 0 | 0 | 0.03530453 | -0.06734038 | 0 | 0 | 0.017533 | -0.03344271 | 6.5 | 180 | 0.009942553 | -0.01896457 | 5.6 | 180 | 0.0083128 | -0.01585596 | 5.1 | 180 | 0.008997752 | -0.01716245 | -4.8 | 0 | 0.0083128 | -0.01585596 | 3 | x | green | -96.6825 | -263.7787 | 5.1 | 180
0.0280699 | -0.05279181 | 0 | 0 | 0.03478243 | -0.06541624 | 0 | 0 | 0.03566984 | -0.06708522 | 0 | 0 | 0.01784589 | -0.03356324 | 6.5 | 180 | 0.01007777 | -0.01895353 | 5.6 | 180 | 0.008421848 | -0.01583919 | 5.1 | 180 | 0.009122313 | -0.01715658 | -4.8 | 0 | 0.008421848 | -0.01583919 | 3 | x | green | -95.78004 | -262.3618 | 5.1 | 180
0.02807018 | -0.0520594 | 0 | 0 | 0.03470682 | -0.06436782 | 0 | 0 | 0.03603338 | -0.06682809 | 0 | 0 | 0.01816291 | -0.03368522 | 6.5 | 180 | 0.01021349 | -0.0189421 | 5.6 | 180 | 0.008531279 | -0.01582225 | 5.1 | 180 | 0.009247558 | -0.01715067 | -4.7 | 0 | 0.008531279 | -0.01582225 | 3 | x | green | -94.87322 | -260.9372 | 5.1 | 180
0.02806994 | -0.05134169 | 0 | 0 | 0.03463365 | -0.06334711 | 0 | 0 | 0.03639514 | -0.066569 | 0 | 0 | 0.01848395 | -0.0338083 | 6.5 | 180 | 0.01034978 | -0.01893039 | 5.5 | 180 | 0.008641098 | -0.01580511 | 5.1 | 180 | 0.0093735 | -0.01714472 | -4.7 | 0 | 0.008641098 | -0.01580511 | 3 | x | green | -93.96194 | -259.5047 | 5.1 | 180
0.02807041 | -0.05064036 | 0 | 0 | 0.03456209 | -0.06235165 | 0 | 0 | 0.03675527 | -0.06630826 | 0 | 0 | 0.0188093 | -0.03393287 | 6.5 | 180 | 0.01048659 | -0.01891832 | 5.5 | 180 | 0.008751269 | -0.01578771 | 5 | 180 | 0.009500156 | -0.01713874 | -4.7 | 0 | 0.008751269 | -0.01578771 | 3 | x | green | -93.04568 | -258.0631 | 5 | 180
0.02807021 | -0.04995241 | 0 | 0 | 0.03449256 | -0.06138131 | 0 | 0 | 0.03711359 | -0.06604558 | 0 | 0 | 0.01913884 | -0.03405857 | 6.5 | 180 | 0.01062395 | -0.01890588 | 5.5 | 180 | 0.008861835 | -0.0157701 | 5 | 180 | 0.009627538 | -0.01713271 | -4.7 | 0 | 0.008861835 | -0.0157701 | 3 | x | green | -92.12477 | -256.6132 | 5 | 180
0.02807024 | -0.04927896 | 0 | 0 | 0.03442482 | -0.0604348 | 0 | 0 | 0.03747027 | -0.06578127 | 0 | 0 | 0.01947287 | -0.03418578 | 6.4 | 180 | 0.01076184 | -0.01889305 | 5.5 | 180 | 0.008972782 | -0.01575225 | 5 | 180 | 0.009755662 | -0.01712664 | -4.7 | 0 | 0.008972782 | -0.01575225 | 3 | x | green | -91.19891 | -255.1543 | 5 | 180
0.02807007 | -0.04861878 | 0 | 0 | 0.03435793 | -0.05950968 | 0 | 0 | 0.03782496 | -0.06551476 | 0 | 0 | 0.01981145 | -0.03431444 | 6.4 | 180 | 0.01090028 | -0.01887984 | 5.5 | 180 | 0.009084132 | -0.01573418 | 5 | 180 | 0.009884543 | -0.01712053 | -4.6 | 0 | 0.009084132 | -0.01573418 | 3 | x | green | -90.26822 | -253.6868 | 5 | 180
0.02806992 | -0.04797182 | 0 | 0 | 0.03429359 | -0.05860815 | 0 | 0 | 0.03817816 | -0.06524693 | 0 | 0 | 0.02015454 | -0.03444434 | 6.4 | 180 | 0.01103927 | -0.01886624 | 5.5 | 180 | 0.009195871 | -0.01571585 | 5 | 180 | 0.0100142 | -0.01711438 | -4.6 | 0 | 0.009195871 | -0.01571585 | 3 | x | green | -89.33238 | -252.2099 | 5 | 180
0.02807001 | -0.047338 | 0 | 0 | 0.03423016 | -0.05772663 | 0 | 0 | 0.03852919 | -0.06497663 | 0 | 0 | 0.02050236 | -0.03457572 | 6.4 | 180 | 0.0111788 | -0.01885223 | 5.5 | 180 | 0.009308022 | -0.01569729 | 5 | 180 | 0.01014464 | -0.01710818 | -4.6 | 0 | 0.009308022 | -0.01569729 | 3 | x | green | -88.39152 | -250.7241 | 5 | 180
0.02807022 | -0.04671669 | 0 | 0 | 0.03416795 | -0.05686502 | 0 | 0 | 0.0388787 | -0.06470502 | 0 | 0 | 0.02085505 | -0.03470863 | 6.4 | 180 | 0.01131889 | -0.0188378 | 5.5 | 180 | 0.009420547 | -0.01567842 | 5 | 180 | 0.01027588 | -0.01710194 | -4.6 | 0 | 0.009420547 | -0.01567842 | 3 | x | green | -87.44513 | -249.2279 | 5 | 180
0.0280704 | -0.04610726 | 0 | 0 | 0.03410801 | -0.05602437 | 0 | 0 | 0.03922619 | -0.06443127 | 0 | 0 | 0.02121258 | -0.03484288 | 6.4 | 180 | 0.01145954 | -0.01882295 | 5.4 | 180 | 0.009533515 | -0.01565935 | 5 | 180 | 0.01040795 | -0.01709565 | -4.6 | 0 | 0.009533515 | -0.01565935 | 3 | x | green | -86.49372 | -247.7229 | 5 | 180
0.02807042 | -0.04550908 | 0 | 0 | 0.03404856 | -0.05520112 | 0 | 0 | 0.0395718 | -0.06415567 | 0 | 0 | 0.02157509 | -0.03497854 | 6.4 | 180 | 0.01160078 | -0.01880774 | 5.4 | 180 | 0.009646884 | -0.01563998 | 4.9 | 180 | 0.01054085 | -0.01708932 | -4.5 | 0 | 0.009646884 | -0.01563998 | 3 | x | green | -85.53679 | -246.2078 | 4.9 | 180
0.02807009 | -0.04492154 | 0 | 0 | 0.03399131 | -0.05439747 | 0 | 0 | 0.03991554 | -0.06387822 | 0 | 0 | 0.0219428 | -0.03511583 | 6.4 | 180 | 0.01174255 | -0.01879201 | 5.4 | 180 | 0.009760661 | -0.01562032 | 4.9 | 180 | 0.0106746 | -0.01708294 | -4.5 | 0 | 0.009760661 | -0.01562032 | 3 | x | green | -84.57426 | -244.6823 | 4.9 | 180
0.02807031 | -0.0443457 | 0 | 0 | 0.03393445 | -0.05360992 | 0 | 0 | 0.04025739 | -0.06359895 | 0 | 0 | 0.0223157 | -0.03525452 | 6.4 | 180 | 0.01188489 | -0.01877584 | 5.4 | 180 | 0.009874868 | -0.0156004 | 4.9 | 180 | 0.01080923 | -0.01707651 | -4.5 | 0 | 0.009874868 | -0.0156004 | 3 | x | green | -83.60622 | -243.1469 | 4.9 | 180
0.0280702 | -0.04377983 | 0 | 0 | 0.03387896 | -0.05283949 | 0 | 0 | 0.04059717 | -0.06331759 | 0 | 0 | 0.02269401 | -0.03539483 | 6.4 | 180 | 0.01202774 | -0.01875913 | 5.4 | 180 | 0.009989489 | -0.01558016 | 4.9 | 180 | 0.01094474 | -0.01707003 | -4.5 | 0 | 0.009989489 | -0.01558016 | 3 | x | green | -82.63238 | -241.6008 | 4.9 | 180
0.02807028 | -0.04322444 | 0 | 0 | 0.03382511 | -0.05208611 | 0 | 0 | 0.04093503 | -0.06303442 | 0 | 0 | 0.0230777 | -0.03553654 | 6.4 | 180 | 0.01217122 | -0.01874203 | 5.4 | 180 | 0.01010455 | -0.01555964 | 4.9 | 180 | 0.01108116 | -0.0170635 | -4.5 | 0 | 0.01010455 | -0.01555964 | 3 | x | green | -81.65284 | -240.0444 | 4.9 | 180
0.02807035 | -0.0426789 | 0 | 0 | 0.03377246 | -0.05134854 | 0 | 0 | 0.04127098 | -0.06274947 | 0 | 0 | 0.02346701 | -0.03567986 | 6.4 | 180 | 0.01231522 | -0.01872438 | 5.4 | 180 | 0.01022003 | -0.0155388 | 4.9 | 180 | 0.01121851 | -0.01705691 | -4.4 | 0 | 0.01022003 | -0.0155388 | 3 | x | green | -80.66732 | -238.4768 | 4.9 | 180
0.02807022 | -0.04214262 | 0 | 0 | 0.03372053 | -0.05062559 | 0 | 0 | 0.04160481 | -0.06246247 | 0 | 0 | 0.023862 | -0.0358247 | 6.4 | 180 | 0.01245975 | -0.01870617 | 5.3 | 180 | 0.01033595 | -0.01551766 | 4.9 | 180 | 0.0113568 | -0.01705028 | -4.4 | 0 | 0.01033595 | -0.01551766 | 3 | x | green | -79.67589 | -236.8985 | 4.9 | 180
0.02807004 | -0.04161554 | 0 | 0 | 0.03366956 | -0.04991717 | 0 | 0 | 0.04193669 | -0.06217371 | 0 | 0 | 0.02426283 | -0.03597112 | 6.4 | 180 | 0.0126049 | -0.01868753 | 5.3 | 180 | 0.0104523 | -0.01549618 | 4.9 | 180 | 0.01149605 | -0.01704359 | -4.4 | 0 | 0.0104523 | -0.01549618 | 3 | x | green | -78.6783 | -235.3087 | 4.9 | 180
0.02806995 | -0.04109762 | 0 | 0 | 0.03361978 | -0.04922321 | 0 | 0 | 0.04226644 | -0.06188292 | 0 | 0 | 0.02466964 | -0.03611918 | 6.4 | 180 | 0.01275054 | -0.01866825 | 5.3 | 180 | 0.01056908 | -0.01547435 | 4.8 | 180 | 0.01163628 | -0.01703685 | -4.4 | 0 | 0.01056908 | -0.01547435 | 3 | x | green | -77.67443 | -233.7072 | 4.8 | 180
0.0280701 | -0.04058881 | 0 | 0 | 0.03357067 | -0.04854252 | 0 | 0 | 0.04259404 | -0.06159013 | 0 | 0 | 0.0250825 | -0.0362688 | 6.4 | 180 | 0.01289676 | -0.01864846 | 5.3 | 180 | 0.01068632 | -0.0154522 | 4.8 | 180 | 0.01177751 | -0.01703005 | -4.3 | 0 | 0.01068632 | -0.0154522 | 3 | x | green | -76.66438 | -232.0943 | 4.8 | 180
0.0280699 | -0.04008797 | 0 | 0 | 0.03352283 | -0.04787556 | 0 | 0 | 0.04291966 | -0.06129563 | 0 | 0 | 0.02550147 | -0.03641988 | 6.4 | 180 | 0.01304351 | -0.01862807 | 5.3 | 180 | 0.01080396 | -0.01542965 | 4.8 | 180 | 0.01191977 | -0.01702319 | -4.3 | 0 | 0.01080396 | -0.01542965 | 3 | x | green | -75.6477 | -230.4689 | 4.8 | 180
0.02807022 | -0.03959613 | 0 | 0 | 0.03347609 | -0.04722171 | 0 | 0 | 0.04324291 | -0.06099888 | 0 | 0 | 0.02592671 | -0.03657248 | 6.3 | 180 | 0.01319081 | -0.01860708 | 5.3 | 180 | 0.01092206 | -0.01540677 | 4.8 | 180 | 0.01206306 | -0.01701628 | -4.3 | 0 | 0.01092206 | -0.01540677 | 3 | x | green | -74.62465 | -228.8317 | 4.8 | 180
0.02807046 | -0.03911217 | 0 | 0 | 0.03342952 | -0.04657925 | 0 | 0 | 0.04356417 | -0.06070044 | 0 | 0 | 0.02635858 | -0.03672691 | 6.3 | 180 | 0.01334442 | -0.01859355 | 5.3 | 180 | 0.01104061 | -0.01538351 | 4.8 | 180 | 0.01220742 | -0.0170093 | -4.2 | 0 | 0.01104061 | -0.01538351 | 3 | x | green | -73.59496 | -227.1821 | 4.8 | 180
0.02806994 | -0.03863496 | 0 | 0 | 0.03338446 | -0.04594976 | 0 | 0 | 0.04388321 | -0.06040006 | 0 | 0 | 0.02679683 | -0.03688268 | 6.3 | 180 | 0.01349946 | -0.01858041 | 5.2 | 180 | 0.01115959 | -0.01535986 | 4.8 | 180 | 0.01235287 | -0.01700226 | -4.2 | 0 | 0.01115959 | -0.01535986 | 3 | x | green | -72.55853 | -225.5198 | 4.8 | 180
0.02807036 | -0.03816661 | 0 | 0 | 0.03334033 | -0.04533206 | 0 | 0 | 0.04419985 | -0.06009749 | 0 | 0 | 0.02724194 | -0.03704022 | 6.3 | 180 | 0.01365533 | -0.01856683 | 5.2 | 180 | 0.01127902 | -0.01533582 | 4.7 | 180 | 0.01249942 | -0.01699516 | -4.2 | 0 | 0.01127902 | -0.01533582 | 3 | x | green | -71.51529 | -223.8446 | 4.7 | 180
0.02807029 | -0.03770494 | 0 | 0 | 0.03329654 | -0.04472501 | 0 | 0 | 0.04451445 | -0.05979328 | 0 | 0 | 0.02769376 | -0.03719918 | 6.3 | 180 | 0.013812 | -0.01855274 | 5.2 | 180 | 0.01139889 | -0.01531137 | 4.7 | 180 | 0.0126471 | -0.016988 | -4.2 | 0 | 0.01139889 | -0.01531137 | 3 | x | green | -70.46512 | -222.1565 | 4.7 | 180
0.02807021 | -0.03725043 | 0 | 0 | 0.03325405 | -0.04412962 | 0 | 0 | 0.0448266 | -0.05948691 | 0 | 0 | 0.02815257 | -0.03735972 | 6.3 | 180 | 0.01396947 | -0.01853811 | 5.2 | 180 | 0.01151922 | -0.01528652 | 4.7 | 180 | 0.01279593 | -0.01698077 | -4.1 | 0 | 0.01151922 | -0.01528652 | 3 | x | green | -69.40795 | -220.455 | 4.7 | 180
0.02807026 | -0.03680305 | 0 | 0 | 0.03321185 | -0.04354421 | 0 | 0 | 0.0451363 | -0.05917841 | 0 | 0 | 0.02861863 | -0.03752201 | 6.3 | 180 | 0.01412774 | -0.01852294 | 5.2 | 180 | 0.01163994 | -0.01526117 | 4.7 | 180 | 0.01294594 | -0.01697348 | -4.1 | 0 | 0.01163994 | -0.01526117 | 3 | x | green | -68.34339 | -218.7392 | 4.7 | 180
0.02807014 | -0.03636222 | 0 | 0 | 0.0331705 | -0.04296925 | 0 | 0 | 0.04544392 | -0.05886831 | 0 | 0 | 0.0290916 | -0.03768542 | 6.3 | 180 | 0.01428686 | -0.01850729 | 5.2 | 180 | 0.01176113 | -0.01523544 | 4.7 | 180 | 0.01309715 | -0.01696612 | -4.1 | 0 | 0.01176113 | -0.01523544 | 3 | x | green | -67.27179 | -217.0103 | 4.7 | 180
0.02807037 | -0.03592843 | 0 | 0 | 0.03312976 | -0.04240416 | 0 | 0 | 0.04574885 | -0.05855585 | 0 | 0 | 0.02957216 | -0.03785063 | 6.3 | 180 | 0.0144468 | -0.01849106 | 5.2 | 180 | 0.01188273 | -0.01520921 | 4.7 | 180 | 0.01324958 | -0.01695868 | -4 | 0 | 0.01188273 | -0.01520921 | 3 | x | green | -66.19263 | -215.2666 | 4.7 | 180
0.02807023 | -0.0355006 | 0 | 0 | 0.0330902 | -0.04184938 | 0 | 0 | 0.04605147 | -0.05824158 | 0 | 0 | 0.03005996 | -0.03801702 | 6.3 | 180 | 0.01460754 | -0.01847425 | 5.2 | 180 | 0.01200479 | -0.01518253 | 4.6 | 180 | 0.01340326 | -0.01695118 | -4 | 0 | 0.01200479 | -0.01518253 | 3 | x | green | -65.10611 | -213.509 | 4.6 | 180
0.02807025 | -0.0350792 | 0 | 0 | 0.03305115 | -0.0413038 | 0 | 0 | 0.04635178 | -0.05792551 | 0 | 0 | 0.03055528 | -0.03818472 | 6.3 | 180 | 0.0147691 | -0.01845685 | 5.2 | 180 | 0.01212724 | -0.01515533 | 4.6 | 180 | 0.01355821 | -0.01694361 | -4 | 0 | 0.01212724 | -0.01515533 | 3 | x | green | -64.01187 | -211.7362 | 4.6 | 180
0.0280701 | -0.03466368 | 0 | 0 | 0.03301277 | -0.04076737 | 0 | 0 | 0.04664934 | -0.05760713 | 0 | 0 | 0.0310586 | -0.03835417 | 6.3 | 180 | 0.01493142 | -0.01843877 | 5.1 | 180 | 0.01225016 | -0.01512768 | 4.6 | 180 | 0.01371447 | -0.01693596 | -3.9 | 0 | 0.01225016 | -0.01512768 | 3 | x | green | -62.91011 | -209.9491 | 4.6 | 180
0.0280703 | -0.03425453 | 0 | 0 | 0.03297435 | -0.040239 | 0 | 0 | 0.04694455 | -0.057287 | 0 | 0 | 0.03156936 | -0.03852447 | 6.2 | 180 | 0.01509456 | -0.01842007 | 5.1 | 180 | 0.01237347 | -0.0150995 | 4.6 | 180 | 0.01387205 | -0.01692823 | -3.9 | 0 | 0.01237347 | -0.0150995 | 3 | x | green | -61.80046 | -208.1466 | 4.6 | 180
0.02807011 | -0.03385066 | 0 | 0 | 0.0329373 | -0.03972017 | 0 | 0 | 0.04723719 | -0.05696487 | 0 | 0 | 0.03208825 | -0.03869627 | 6.2 | 180 | 0.01525846 | -0.01840067 | 5.1 | 180 | 0.01249717 | -0.01507075 | 4.6 | 180 | 0.01403099 | -0.01692043 | -3.8 | 0 | 0.01249717 | -0.01507075 | 3 | x | green | -60.68273 | -206.328 | 4.6 | 180
0.02807004 | -0.03345257 | 0 | 0 | 0.03290049 | -0.03920928 | 0 | 0 | 0.04752704 | -0.05664052 | 0 | 0 | 0.03261492 | -0.03886895 | 6.2 | 180 | 0.01542318 | -0.01838063 | 5.1 | 180 | 0.0126213 | -0.01504148 | 4.6 | 180 | 0.01419131 | -0.01691255 | -3.8 | 0 | 0.0126213 | -0.01504148 | 3 | x | green | -59.5571 | -204.4941 | 4.6 | 180
0.02807018 | -0.03306021 | 0 | 0 | 0.03286448 | -0.03870679 | 0 | 0 | 0.04781427 | -0.0563142 | 0 | 0 | 0.03314987 | -0.03904291 | 6.2 | 180 | 0.01558872 | -0.01835993 | 5.1 | 180 | 0.01274583 | -0.01501165 | 4.5 | 180 | 0.01435305 | -0.01690459 | -3.8 | 0 | 0.01274583 | -0.01501165 | 3 | x | green | -58.42336 | -202.6442 | 4.5 | 180
0.02807019 | -0.03267304 | 0 | 0 | 0.03282896 | -0.03821214 | 0 | 0 | 0.0480991 | -0.05598622 | 0 | 0 | 0.03369271 | -0.03921752 | 6.2 | 180 | 0.01575498 | -0.01833842 | 5.1 | 180 | 0.01287072 | -0.01498121 | 4.5 | 180 | 0.01451623 | -0.01689654 | -3.7 | 0 | 0.01287072 | -0.01498121 | 3 | x | green | -57.28121 | -200.7774 | 4.5 | 180
0.02807016 | -0.03229102 | 0 | 0 | 0.03279407 | -0.03772526 | 0 | 0 | 0.04838108 | -0.05565607 | 0 | 0 | 0.03424396 | -0.03939316 | 6.2 | 180 | 0.01592195 | -0.01831611 | 5.1 | 180 | 0.012996 | -0.01495019 | 4.5 | 180 | 0.01468087 | -0.01688841 | -3.7 | 0 | 0.012996 | -0.01495019 | 3 | x | green | -56.13082 | -198.8944 | 4.5 | 180
0.02807017 | -0.03191413 | 0 | 0 | 0.03275992 | -0.03724611 | 0 | 0 | 0.04866019 | -0.05532378 | 0 | 0 | 0.03480344 | -0.03956948 | 6.2 | 180 | 0.01608974 | -0.01829309 | 5 | 180 | 0.01312161 | -0.01491851 | 4.5 | 180 | 0.01484703 | -0.0168802 | -3.6 | 0 | 0.01312161 | -0.01491851 | 3 | x | green | -54.97178 | -196.9937 | 4.5 | 180
0.02807029 | -0.03154233 | 0 | 0 | 0.03272575 | -0.03677362 | 0 | 0 | 0.04893662 | -0.05498963 | 0 | 0 | 0.0351216 | -0.03946582 | 6.1 | 180 | 0.01625825 | -0.01826925 | 5 | 180 | 0.01324763 | -0.01488624 | 4.5 | 180 | 0.01501471 | -0.01687189 | -3.6 | 0 | 0.01324763 | -0.01488624 | 3 | x | green | -53.80437 | -195.0765 | 4.5 | 180
0.02807018 | -0.03117509 | 0 | 0 | 0.03269256 | -0.03630876 | 0 | 0 | 0.04921037 | -0.05465365 | 0 | 0 | 0.03517751 | -0.03906858 | 6 | 180 | 0.01642747 | -0.01824455 | 5 | 180 | 0.01337398 | -0.01485331 | 4.4 | 180 | 0.01518396 | -0.0168635 | -3.5 | 0 | 0.01337398 | -0.01485331 | 3 | x | green | -52.6283 | -193.1417 | 4.4 | 180
0.02807035 | -0.03081288 | 0 | 0 | 0.03265957 | -0.03585048 | 0 | 0 | 0.04948096 | -0.05431535 | 0 | 0 | 0.03523112 | -0.03867327 | 5.9 | 180 | 0.01659734 | -0.01821893 | 5 | 180 | 0.01350063 | -0.01481967 | 4.4 | 180 | 0.01535481 | -0.01685501 | -3.5 | 0 | 0.01350063 | -0.01481967 | 3 | x | green | -51.44331 | -191.1885 | 4.4 | 180
0.02806997 | -0.03045466 | 0 | 0 | 0.03262689 | -0.03539872 | 0 | 0 | 0.04974884 | -0.05397527 | 0 | 0 | 0.03528223 | -0.03827965 | 5.8 | 180 | 0.01676792 | -0.01819244 | 5 | 180 | 0.01362762 | -0.01478536 | 4.4 | 180 | 0.0155273 | -0.01684643 | -3.4 | 0 | 0.01362762 | -0.01478536 | 3 | x | green | -50.24957 | -189.2176 | 4.4 | 180
0.02807002 | -0.03010141 | 0 | 0 | 0.03259508 | -0.03495394 | 0 | 0 | 0.05001375 | -0.05363318 | 0 | 0 | 0.03533087 | -0.03788772 | 5.7 | 180 | 0.01693915 | -0.01816501 | 5 | 180 | 0.0137549 | -0.01475032 | 4.4 | 180 | 0.01570146 | -0.01683775 | -3.4 | 0 | 0.0137549 | -0.01475032 | 3 | x | green | -49.04681 | -187.228 | 4.4 | 180
0.02807012 | -0.02975259 | 0 | 0 | 0.03256378 | -0.03451559 | 0 | 0 | 0.05027545 | -0.05328887 | 0 | 0 | 0.03537661 | -0.03749702 | 5.6 | 180 | 0.01711097 | -0.01813656 | 5 | 180 | 0.01388245 | -0.01471454 | 4.3 | 180 | 0.01587732 | -0.01682897 | -3.3 | 0 | 0.01388245 | -0.01471454 | 3 | x | green | -47.835 | -185.2197 | 4.3 | 180
0.02807035 | -0.02940818 | 0 | 0 | 0.03253264 | -0.03408314 | 0 | 0 | 0.05053438 | -0.05294284 | 0 | 0 | 0.03542039 | -0.03710852 | 5.5 | 180 | 0.01728349 | -0.01810721 | 4.9 | 180 | 0.01401023 | -0.01467795 | 4.3 | 180 | 0.01605492 | -0.01682009 | -3.3 | 0 | 0.01401023 | -0.01467795 | 3 | x | green | -46.61392 | -183.1917 | 4.3 | 180
0.02807031 | -0.02906766 | 0 | 0 | 0.03250222 | -0.03365704 | 0 | 0 | 0.05079006 | -0.05259464 | 0 | 0 | 0.03546154 | -0.0367215 | 5.4 | 180 | 0.01745647 | -0.01807671 | 4.9 | 180 | 0.01413828 | -0.01464062 | 4.3 | 180 | 0.0162343 | -0.01681111 | -3.2 | 0 | 0.01413828 | -0.01464062 | 3 | x | green | -45.38372 | -181.1448 | 4.3 | 180
0.02807006 | -0.02873101 | 0 | 0 | 0.03247168 | -0.03323627 | 0 | 0 | 0.05104293 | -0.05224479 | 0 | 0 | 0.03550034 | -0.03633623 | 5.3 | 180 | 0.01763016 | -0.01804528 | 4.9 | 180 | 0.01426648 | -0.0146024 | 4.3 | 180 | 0.0164155 | -0.01680202 | -3.1 | 0 | 0.01426648 | -0.0146024 | 3 | x | green | -44.14403 | -179.0775 | 4.3 | 180
0.02807014 | -0.02839867 | 0 | 0 | 0.03244205 | -0.03282174 | 0 | 0 | 0.05129228 | -0.05189259 | 0 | 0 | 0.03553679 | -0.0359527 | 5.3 | 180 | 0.01780418 | -0.01801255 | 4.9 | 180 | 0.01439496 | -0.01456343 | 4.2 | 180 | 0.01659855 | -0.01679282 | -3.1 | 0 | 0.01439496 | -0.01456343 | 3 | x | green | -42.89517 | -176.991 | 4.2 | 180
0.02807014 | -0.02807014 | 0 | 0 | 0.03241248 | -0.03241248 | 0 | 0 | 0.05153855 | -0.05153855 | 0 | 0 | 0.03557093 | -0.03557093 | 5.2 | 180 | 0.01797883 | -0.01797883 | 4.9 | 180 | 0.01452352 | -0.01452352 | 4.2 | 180 | 0.01678351 | -0.01678351 | -3 | 0 | 0.01452352 | -0.01452352 | 3 | x | green | -41.63662 | -174.8833 | 4.2 | 180
0.02807012 | -0.02774539 | 0 | 0 | 0.03238352 | -0.0320089 | 0 | 0 | 0.05178173 | -0.0511827 | 0 | 0 | 0.03566475 | -0.03525216 | 0 | 0 | 0.01815392 | -0.01794391 | 4.9 | 180 | 0.01465228 | -0.01448277 | 4.2 | 180 | 0.0169704 | -0.01677408 | -2.9 | 0 | 0.01465228 | -0.01448277 | 3 | x | green | -40.36871 | -172.7556 | 4.2 | 180
0.02807014 | -0.0274244 | 0 | 0 | 0.03235479 | -0.03161049 | 0 | 0 | 0.05202132 | -0.0508246 | 0 | 0 | 0.03575534 | -0.03493281 | 0 | 0 | 0.01832927 | -0.01790762 | 4.8 | 180 | 0.01478105 | -0.01444102 | 4.2 | 180 | 0.01715928 | -0.01676454 | -2.9 | 0 | 0.01478105 | -0.01444102 | 3 | x | green | -39.09096 | -170.606 | 4.2 | 180
0.02807026 | -0.02710714 | 0 | 0 | 0.03232685 | -0.03121768 | 0 | 0 | 0.05225778 | -0.05046475 | 0 | 0 | 0.0358432 | -0.03461337 | 0 | 0 | 0.01850518 | -0.01787024 | 4.8 | 180 | 0.01490996 | -0.01439838 | 4.1 | 180 | 0.01735018 | -0.01675488 | -2.8 | 0 | 0.01490996 | -0.01439838 | 3 | x | green | -37.8037 | -168.4356 | 4.1 | 180
0.02807006 | -0.02679311 | 0 | 0 | 0.03229931 | -0.03082996 | 0 | 0 | 0.05249084 | -0.05010295 | 0 | 0 | 0.03592831 | -0.03429387 | 0 | 0 | 0.01868126 | -0.01783142 | 4.8 | 180 | 0.01503886 | -0.01435472 | 4.1 | 180 | 0.01754316 | -0.01674509 | -2.7 | 0 | 0.01503886 | -0.01435472 | 3 | x | green | -36.50664 | -166.2433 | 4.1 | 180
0.02807008 | -0.02648275 | 0 | 0 | 0.03227127 | -0.03044637 | 0 | 0 | 0.0527205 | -0.04973923 | 0 | 0 | 0.03601019 | -0.03397386 | 0 | 0 | 0.01885764 | -0.01779127 | 4.8 | 180 | 0.01516776 | -0.01431005 | 4.1 | 180 | 0.01773825 | -0.01673518 | -2.6 | 0 | 0.01516776 | -0.01431005 | 3 | x | green | -35.19983 | -164.0291 | 4.1 | 180
0.02807037 | -0.02617604 | 0 | 0 | 0.03224426 | -0.03006826 | 0 | 0 | 0.05294673 | -0.04937362 | 0 | 0 | 0.03608932 | -0.03365384 | 0 | 0 | 0.01903431 | -0.01774978 | 4.8 | 180 | 0.01529665 | -0.01426436 | 4.1 | 180 | 0.01793551 | -0.01672514 | -2.5 | 0 | 0.01529665 | -0.01426436 | 3 | x | green | -33.88329 | -161.7929 | 4.1 | 180
0.02807001 | -0.02587204 | 0 | 0 | 0.03221738 | -0.02969466 | 0 | 0 | 0.05316926 | -0.04900594 | 0 | 0 | 0.03616546 | -0.0333336 | 0 | 0 | 0.01921112 | -0.01770683 | 4.7 | 180 | 0.01542546 | -0.0142176 | 4 | 180 | 0.01813499 | -0.01671496 | -2.4 | 0 | 0.01542546 | -0.0142176 | 3 | x | green | -32.55694 | -159.5342 | 4 | 180
0.02807003 | -0.02557163 | 0 | 0 | 0.03219072 | -0.02932555 | 0 | 0 | 0.05338832 | -0.04863644 | 0 | 0 | 0.03623886 | -0.03301338 | 0 | 0 | 0.01938796 | -0.01766232 | 4.7 | 180 | 0.01555412 | -0.01416971 | 4 | 180 | 0.01833673 | -0.01670465 | -2.3 | 0 | 0.01555412 | -0.01416971 | 3 | x | green | -31.2207 | -157.2524 | 4 | 180
0.02806999 | -0.02527433 | 0 | 0 | 0.03216482 | -0.02896133 | 0 | 0 | 0.05347689 | -0.04815081 | 0 | 0 | 0.03630976 | -0.03269345 | 0 | 0 | 0.01956493 | -0.01761634 | 4.7 | 180 | 0.01568255 | -0.01412063 | 4 | 180 | 0.01854079 | -0.0166942 | -2.2 | 0 | 0.01568255 | -0.01412063 | 3 | x | green | -29.87453 | -154.9471 | 4 | 180
0.02807043 | -0.02498056 | 0 | 0 | 0.03213877 | -0.02860108 | 0 | 0 | 0.05321154 | -0.04735425 | 0 | 0 | 0.03637741 | -0.03237315 | 0 | 0 | 0.01974176 | -0.01756868 | 4.7 | 180 | 0.01581081 | -0.01407043 | 3.9 | 180 | 0.01874722 | -0.01668361 | -2.1 | 0 | 0.01581081 | -0.01407043 | 3 | x | green | -28.51864 | -152.619 | 3.9 | 180
0.02806992 | -0.02468898 | 0 | 0 | 0.03211314 | -0.0282452 | 0 | 0 | 0.05295179 | -0.04657389 | 0 | 0 | 0.03644258 | -0.03205317 | 0 | 0 | 0.01991858 | -0.01751944 | 4.6 | 180 | 0.01593877 | -0.01401899 | 3.9 | 180 | 0.01895607 | -0.01667287 | -2 | 0 | 0.01593877 | -0.01401899 | 3 | x | green | -27.15288 | -150.267 | 3.9 | 180
0.02806999 | -0.02440087 | 0 | 0 | 0.03208849 | -0.0278941 | 0 | 0 | 0.05269586 | -0.04580781 | 0 | 0 | 0.03650475 | -0.03173309 | 0 | 0 | 0.02009523 | -0.01746852 | 4.6 | 180 | 0.01606641 | -0.01396632 | 3.9 | 180 | 0.01916741 | -0.01666198 | -1.8 | 0 | 0.01606641 | -0.01396632 | 3 | x | green | -25.77737 | -147.8914 | 3.9 | 180
0.0280702 | -0.02411578 | 0 | 0 | 0.03206338 | -0.02754642 | 0 | 0 | 0.05244598 | -0.0450576 | 0 | 0 | 0.03656443 | -0.03141338 | 0 | 0 | 0.02027159 | -0.01741581 | 4.6 | 180 | 0.01619372 | -0.01391242 | 3.9 | 180 | 0.01938129 | -0.01665093 | -1.7 | 0 | 0.01619372 | -0.01391242 | 3 | x | green | -24.39221 | -145.4922 | 3.9 | 180
0.02807008 | -0.02383325 | 0 | 0 | 0.03203837 | -0.02720257 | 0 | 0 | 0.05220038 | -0.04432138 | 0 | 0 | 0.03662113 | -0.03109362 | 0 | 0 | 0.02044775 | -0.01736142 | 4.6 | 180 | 0.01632051 | -0.01385713 | 3.8 | 180 | 0.01959777 | -0.01663973 | -1.5 | 0 | 0.01632051 | -0.01385713 | 3 | x | green | -22.99725 | -143.068 | 3.8 | 180
0.02807019 | -0.02355368 | 0 | 0 | 0.03201403 | -0.02686296 | 0 | 0 | 0.05196028 | -0.04359985 | 0 | 0 | 0.03667534 | -0.03077427 | 0 | 0 | 0.02062333 | -0.01730503 | 4.6 | 180 | 0.01644681 | -0.01380051 | 3.8 | 180 | 0.0198169 | -0.01662836 | -1.3 | 0 | 0.01644681 | -0.01380051 | 3 | x | green | -21.59272 | -140.6196 | 3.8 | 180
0.02807005 | -0.02327663 | 0 | 0 | 0.03198991 | -0.02652711 | 0 | 0 | 0.05172384 | -0.04289115 | 0 | 0 | 0.03672683 | -0.03045513 | 0 | 0 | 0.02079843 | -0.01724676 | 4.5 | 180 | 0.01657249 | -0.01374247 | 3.8 | 180 | 0.02003877 | -0.01661682 | -1 | 0 | 0.01657249 | -0.01374247 | 3 | x | green | -20.17863 | -138.1463 | 3.8 | 180
0.02807023 | -0.0230025 | 0 | 0 | 0.03196607 | -0.026195 | 0 | 0 | 0.05149229 | -0.042196 | 0 | 0 | 0.0367756 | -0.03013622 | 0 | 0 | 0.02097302 | -0.01718661 | 4.5 | 180 | 0.01669753 | -0.013683 | 3.7 | 180 | 0.02026342 | -0.01660511 | -0.6 | 0 | 0.01669753 | -0.013683 | 3 | x | green | -18.75515 | -135.6483 | 3.7 | 180
0.02807024 | -0.02273083 | 0 | 0 | 0.03194257 | -0.02586658 | 0 | 0 | 0.05126479 | -0.04151341 | 0 | 0 | 0.03682189 | -0.02981778 | 0 | 0 | 0.02114697 | -0.01712448 | 4.5 | 180 | 0.01682192 | -0.01362213 | 3.7 | 180 | 0.02038602 | -0.01650828 | 0 | 0 | 0.01682192 | -0.01362213 | 3 | x | green | -17.32246 | -133.126 | 3.7 | 180
0.02807014 | -0.02246162 | 0 | 0 | 0.03191947 | -0.02554184 | 0 | 0 | 0.05104154 | -0.04084325 | 0 | 0 | 0.03686548 | -0.02949962 | 0 | 0 | 0.02132013 | -0.01706029 | 4.4 | 180 | 0.01694552 | -0.01355974 | 3.7 | 180 | 0.02037408 | -0.01630327 | 0 | 0 | 0.01694552 | -0.01355974 | 3 | x | green | -15.88063 | -130.5786 | 3.7 | 180
0.02806995 | -0.02219484 | 0 | 0 | 0.03189629 | -0.02522031 | 0 | 0 | 0.05082166 | -0.04018456 | 0 | 0 | 0.03690661 | -0.02918196 | 0 | 0 | 0.02149233 | -0.01699393 | 4.4 | 180 | 0.01706817 | -0.01349576 | 3.6 | 180 | 0.02036228 | -0.01610041 | 0 | 0 | 0.01706817 | -0.01349576 | 3 | x | green | -14.42976 | -128.0057 | 3.6 | 180
0.02807024 | -0.02193087 | 0 | 0 | 0.03187361 | -0.02490239 | 0 | 0 | 0.05060639 | -0.03953804 | 0 | 0 | 0.03694529 | -0.02886483 | 0 | 0 | 0.02166343 | -0.01692532 | 4.4 | 180 | 0.01718986 | -0.01343019 | 3.6 | 180 | 0.0203504 | -0.01589947 | 0 | 0 | 0.01718986 | -0.01343019 | 3 | x | green | -12.97011 | -125.4077 | 3.6 | 180
0.02807 | -0.02166889 | 0 | 0 | 0.03185096 | -0.02458763 | 0 | 0 | 0.05039484 | -0.03890275 | 0 | 0 | 0.03698102 | -0.02854783 | 0 | 0 | 0.02183353 | -0.01685459 | 4.4 | 180 | 0.01731064 | -0.01336311 | 3.5 | 180 | 0.02033898 | -0.01570086 | 0 | 0 | 0.01731064 | -0.01336311 | 3 | x | green | -11.50196 | -122.7854 | 3.5 | 180
0.02807032 | -0.02140967 | 0 | 0 | 0.03182838 | -0.02427601 | 0 | 0 | 0.05018612 | -0.03827774 | 0 | 0 | 0.03701483 | -0.02823179 | 0 | 0 | 0.02200247 | -0.01678163 | 4.3 | 180 | 0.01743029 | -0.01329436 | 3.5 | 180 | 0.02032727 | -0.01550392 | 0 | 0 | 0.01743029 | -0.01329436 | 3 | x | green | -10.02545 | -120.138 | 3.5 | 180
0.02807017 | -0.02115239 | 0 | 0 | 0.03180647 | -0.02396789 | 0 | 0 | 0.04998144 | -0.03766372 | 0 | 0 | 0.0370457 | -0.02791594 | 0 | 0 | 0.02216997 | -0.01670627 | 4.3 | 180 | 0.01754872 | -0.01322391 | 3.5 | 180 | 0.02031582 | -0.01530907 | 0 | 0 | 0.01754872 | -0.01322391 | 3 | x | green | -8.540822 | -117.4657 | 3.5 | 180
0.02807014 | -0.02089744 | 0 | 0 | 0.03178473 | -0.02366285 | 0 | 0 | 0.0497799 | -0.03705976 | 0 | 0 | 0.03707468 | -0.02760108 | 0 | 0 | 0.022336 | -0.01662854 | 4.3 | 180 | 0.01766586 | -0.01315174 | 3.4 | 180 | 0.02030468 | -0.01511627 | 0 | 0 | 0.01766586 | -0.01315174 | 3 | x | green | -7.048366 | -114.7684 | 3.4 | 180
0.02807023 | -0.02064479 | 0 | 0 | 0.03176267 | -0.02336046 | 0 | 0 | 0.04958272 | -0.03646656 | 0 | 0 | 0.03710072 | -0.02728644 | 0 | 0 | 0.02250066 | -0.01654854 | 4.3 | 180 | 0.01778173 | -0.01307791 | 3.4 | 180 | 0.02029332 | -0.01492511 | 0 | 0 | 0.01778173 | -0.01307791 | 3 | x | green | -5.548424 | -112.0472 | 3.4 | 180
0.02806997 | -0.02039403 | 0 | 0 | 0.03174141 | -0.02306149 | 0 | 0 | 0.04938789 | -0.0358824 | 0 | 0 | 0.0371249 | -0.02697282 | 0 | 0 | 0.02266339 | -0.01646592 | 4.2 | 180 | 0.01789613 | -0.0130023 | 3.4 | 180 | 0.02028233 | -0.01473597 | 0 | 0 | 0.01789613 | -0.0130023 | 3 | x | green | -4.041258 | -109.3016 | 3.4 | 180
0.02806991 | -0.02014552 | 0 | 0 | 0.03171993 | -0.02276511 | 0 | 0 | 0.0491961 | -0.0353076 | 0 | 0 | 0.03714615 | -0.02665946 | 0 | 0 | 0.02282443 | -0.01638089 | 4.2 | 180 | 0.01800889 | -0.01292482 | 3.3 | 180 | 0.02027145 | -0.01454864 | 0 | 0 | 0.01800889 | -0.01292482 | 3 | x | green | -2.527209 | -106.5314 | 3.3 | 180
0.02807009 | -0.01989926 | 0 | 0 | 0.0316988 | -0.0224717 | 0 | 0 | 0.04900801 | -0.03474243 | 0 | 0 | 0.03716555 | -0.02634715 | 0 | 0 | 0.02298347 | -0.01629328 | 4.2 | 180 | 0.01812013 | -0.0128456 | 3.3 | 180 | 0.02026044 | -0.01436289 | 0 | 0 | 0.01812013 | -0.0128456 | 3 | x | green | -1.006678 | -103.738 | 3.3 | 180
0.02807 | -0.01965482 | 0 | 0 | 0.03167807 | -0.02218122 | 0 | 0 | 0.04882214 | -0.03418563 | 0 | 0 | 0.03718259 | -0.02603553 | 0 | 0 | 0.02314048 | -0.01620314 | 4.1 | 180 | 0.01822969 | -0.01276457 | 3.3 | 180 | 0.0202496 | -0.01417892 | 0 | 0 | 0.01822969 | -0.01276457 | 3 | x | green | 0.5199684 | -100.9215 | 3.3 | 180
0.02807021 | -0.01941259 | 0 | 0 | 0.03165723 | -0.02189327 | 0 | 0 | 0.04863915 | -0.0336375 | 0 | 0 | 0.03719726 | -0.0257246 | 0 | 0 | 0.02329503 | -0.0161102 | 4.1 | 180 | 0.01833741 | -0.01268165 | 3.2 | 180 | 0.02023895 | -0.0139967 | 0 | 0 | 0.01833741 | -0.01268165 | 3 | x | green | 2.052321 | -98.08188 | 3.2 | 180
0.02807022 | -0.01917214 | 0 | 0 | 0.03163688 | -0.0216082 | 0 | 0 | 0.04845971 | -0.0330983 | 0 | 0 | 0.03720958 | -0.02541439 | 0 | 0 | 0.02344762 | -0.01601488 | 4.1 | 180 | 0.01844327 | -0.01259687 | 3.2 | 180 | 0.02022825 | -0.01381603 | 0 | 0 | 0.01844327 | -0.01259687 | 3 | x | green | 3.589949 | -95.21996 | 3.2 | 180
0.02807004 | -0.01893348 | 0 | 0 | 0.0316165 | -0.0213256 | 0 | 0 | 0.04828231 | -0.03256683 | 0 | 0 | 0.0372201 | -0.02510527 | 0 | 0 | 0.0235974 | -0.01591664 | 4 | 180 | 0.01854723 | -0.01251027 | 3.1 | 180 | 0.0202178 | -0.01363708 | 0 | 0 | 0.01854723 | -0.01251027 | 3 | x | green | 5.132421 | -92.33657 | 3.1 | 180
0.02807026 | -0.01869695 | 0 | 0 | 0.03159668 | -0.02104582 | 0 | 0 | 0.04810814 | -0.03204372 | 0 | 0 | 0.03722829 | -0.0247969 | 0 | 0 | 0.02374488 | -0.01581591 | 4 | 180 | 0.01864915 | -0.01242177 | 3.1 | 180 | 0.02020734 | -0.01345964 | 0 | 0 | 0.01864915 | -0.01242177 | 3 | x | green | 6.679257 | -89.43189 | 3.1 | 180
0.02807036 | -0.01846216 | 0 | 0 | 0.03157636 | -0.0207681 | 0 | 0 | 0.04793623 | -0.03152816 | 0 | 0 | 0.03723416 | -0.02448929 | 0 | 0 | 0.02388947 | -0.01571235 | 4 | 180 | 0.01874899 | -0.0123314 | 3.1 | 180 | 0.02019718 | -0.01328389 | 0 | 0 | 0.01874899 | -0.0123314 | 3 | x | green | 8.229992 | -86.50683 | 3.1 | 180
0.02807035 | -0.0182291 | 0 | 0 | 0.03155668 | -0.02049315 | 0 | 0 | 0.04776725 | -0.03102041 | 0 | 0 | 0.03723827 | -0.02418282 | 0 | 0 | 0.02403143 | -0.01560619 | 3.9 | 180 | 0.01884673 | -0.01223921 | 3 | 180 | 0.02018678 | -0.01310945 | 0 | 0 | 0.01884673 | -0.01223921 | 3 | x | green | 9.784159 | -83.56229 | 3 | 180
0.02807028 | -0.01799775 | 0 | 0 | 0.03153712 | -0.02022057 | 0 | 0 | 0.04760016 | -0.03051967 | 0 | 0 | 0.0372398 | -0.02387695 | 0 | 0 | 0.02417015 | -0.01549711 | 3.9 | 180 | 0.01894206 | -0.01214503 | 3 | 180 | 0.02017672 | -0.01293666 | 0 | 0 | 0.01894206 | -0.01214503 | 3 | x | green | 11.34112 | -80.59799 | 3 | 180
0.02807016 | -0.01776808 | 0 | 0 | 0.03151773 | -0.01995035 | 0 | 0 | 0.04743565 | -0.03002622 | 0 | 0 | 0.03723961 | -0.02357224 | 0 | 0 | 0.02430601 | -0.01538542 | 3.9 | 180 | 0.01903524 | -0.01204908 | 2.9 | 180 | 0.02016675 | -0.01276532 | 0 | 0 | 0.01903524 | -0.01204908 | 3 | x | green | 12.90055 | -77.61612 | 2.9 | 180
0.02807002 | -0.01754009 | 0 | 0 | 0.03149852 | -0.01968246 | 0 | 0 | 0.04727325 | -0.02953961 | 0 | 0 | 0.03723741 | -0.02326852 | 0 | 0 | 0.02443855 | -0.0152709 | 3.8 | 180 | 0.01912596 | -0.01195123 | 2.9 | 180 | 0.02015661 | -0.01259525 | 0 | 0 | 0.01912596 | -0.01195123 | 3 | x | green | 14.46174 | -74.61651 | 2.9 | 180
0.02807045 | -0.01731411 | 0 | 0 | 0.03147954 | -0.01941687 | 0 | 0 | 0.04711362 | -0.02906012 | 0 | 0 | 0.03723295 | -0.02296562 | 0 | 0 | 0.02456789 | -0.0151537 | 3.8 | 180 | 0.0192142 | -0.01185149 | 2.9 | 180 | 0.02014687 | -0.01242677 | 0 | 0 | 0.0192142 | -0.01185149 | 3 | x | green | 16.02418 | -71.6002 | 2.9 | 180
0.02807034 | -0.01708941 | 0 | 0 | 0.03146082 | -0.01915356 | 0 | 0 | 0.04695573 | -0.02858696 | 0 | 0 | 0.03722679 | -0.02266392 | 0 | 0 | 0.02469398 | -0.01503386 | 3.7 | 180 | 0.01930007 | -0.01175001 | 2.8 | 180 | 0.020137 | -0.01225954 | 0 | 0 | 0.01930007 | -0.01175001 | 3 | x | green | 17.58745 | -68.56875 | 2.8 | 180
0.0280703 | -0.01686634 | 0 | 0 | 0.03144182 | -0.01889215 | 0 | 0 | 0.0468008 | -0.02812076 | 0 | 0 | 0.03721868 | -0.02236324 | 0 | 0 | 0.02481651 | -0.01491126 | 3.7 | 180 | 0.01938341 | -0.01164673 | 2.8 | 180 | 0.0201273 | -0.0120937 | 0 | 0 | 0.01938341 | -0.01164673 | 3 | x | green | 19.15091 | -65.52268 | 2.8 | 180
0.02807033 | -0.01664486 | 0 | 0 | 0.03142315 | -0.01863298 | 0 | 0 | 0.04664665 | -0.02766006 | 0 | 0 | 0.03720862 | -0.02206359 | 0 | 0 | 0.02493542 | -0.01478596 | 3.7 | 180 | 0.01946433 | -0.01154177 | 2.7 | 180 | 0.0201175 | -0.01192907 | 0 | 0 | 0.01946433 | -0.01154177 | 3 | x | green | 20.71419 | -62.46351 | 2.7 | 180
0.02807018 | -0.0164248 | 0 | 0 | 0.03140484 | -0.01837602 | 0 | 0 | 0.04649564 | -0.02720616 | 0 | 0 | 0.03719662 | -0.02176499 | 0 | 0 | 0.02505069 | -0.014658 | 3.6 | 180 | 0.01954268 | -0.01143507 | 2.7 | 180 | 0.02010791 | -0.01176581 | 0 | 0 | 0.01954268 | -0.01143507 | 3 | x | green | 22.27662 | -59.39179 | 2.7 | 180
0.02807016 | -0.01620631 | 0 | 0 | 0.03138633 | -0.01812091 | 0 | 0 | 0.04634614 | -0.02675796 | 0 | 0 | 0.037183 | -0.02146761 | 0 | 0 | 0.02516243 | -0.01452754 | 3.6 | 180 | 0.01961841 | -0.01132669 | 2.7 | 180 | 0.02009841 | -0.01160382 | 0 | 0 | 0.01961841 | -0.01132669 | 3 | x | green | 23.83766 | -56.30858 | 2.7 | 180
0.02806999 | -0.01598921 | 0 | 0 | 0.03136825 | -0.01786796 | 0 | 0 | 0.04619881 | -0.02631573 | 0 | 0 | 0.03716747 | -0.0211713 | 0 | 0 | 0.0252703 | -0.01439445 | 3.6 | 180 | 0.01969151 | -0.01121666 | 2.6 | 180 | 0.02008886 | -0.011443 | 0 | 0 | 0.01969151 | -0.01121666 | 3 | x | green | 25.39678 | -53.21495 | 2.6 | 180
0.02807001 | -0.01577363 | 0 | 0 | 0.03135062 | -0.01761714 | 0 | 0 | 0.04605315 | -0.02587907 | 0 | 0 | 0.03715004 | -0.02087606 | 0 | 0 | 0.02537428 | -0.0142588 | 3.5 | 180 | 0.01976197 | -0.01110502 | 2.6 | 180 | 0.02007944 | -0.01128342 | 0 | 0 | 0.01976197 | -0.01110502 | 3 | x | green | 26.95346 | -50.11197 | 2.6 | 180
0.02807021 | -0.01555957 | 0 | 0 | 0.0313323 | -0.01736778 | 0 | 0 | 0.04590983 | -0.02544823 | 0 | 0 | 0.03713073 | -0.0205819 | 0 | 0 | 0.02547461 | -0.01412081 | 3.5 | 180 | 0.01983003 | -0.01099197 | 2.5 | 180 | 0.0200703 | -0.01112515 | 0 | 0 | 0.01983003 | -0.01099197 | 3 | x | green | 28.50757 | -47.0014 | 2.5 | 180
0.02807005 | -0.01534669 | 0 | 0 | 0.03131449 | -0.01712051 | 0 | 0 | 0.04576774 | -0.02502251 | 0 | 0 | 0.03711014 | -0.02028916 | 0 | 0 | 0.02557098 | -0.01398037 | 3.5 | 180 | 0.0198954 | -0.01087738 | 2.5 | 180 | 0.02006088 | -0.01096784 | 0 | 0 | 0.0198954 | -0.01087738 | 3 | x | green | 30.05821 | -43.88352 | 2.5 | 180
0.02807014 | -0.01513528 | 0 | 0 | 0.03129722 | -0.01687531 | 0 | 0 | 0.04562756 | -0.02460216 | 0 | 0 | 0.03708741 | -0.01999735 | 0 | 0 | 0.02566333 | -0.01383755 | 3.4 | 180 | 0.01995805 | -0.01076129 | 2.5 | 180 | 0.02005178 | -0.01081182 | 0 | 0 | 0.01995805 | -0.01076129 | 3 | x | green | 31.60484 | -40.7594 | 2.5 | 180
0.02807018 | -0.01492518 | 0 | 0 | 0.03127993 | -0.01663183 | 0 | 0 | 0.04548935 | -0.02418711 | 0 | 0 | 0.03706343 | -0.01970697 | 0 | 0 | 0.02575166 | -0.0136924 | 3.4 | 180 | 0.02001841 | -0.01064398 | 2.4 | 180 | 0.02004272 | -0.0106569 | 0 | 0 | 0.02001841 | -0.01064398 | 3 | x | green | 33.14768 | -37.63095 | 2.4 | 180
0.02806992 | -0.01471621 | 0 | 0 | 0.03126205 | -0.01638975 | 0 | 0 | 0.04535259 | -0.02377699 | 0 | 0 | 0.03703733 | -0.01941755 | 0 | 0 | 0.0258362 | -0.01354514 | 3.3 | 180 | 0.020076 | -0.01052524 | 2.4 | 180 | 0.02003373 | -0.01050308 | 0 | 0 | 0.02003373 | -0.01050308 | 1 | circle | green | 34.61249 | -34.42562 | 0 | 0
0.02807026 | -0.01450883 | 0 | 0 | 0.03124479 | -0.01614966 | 0 | 0 | 0.04521794 | -0.02337205 | 0 | 0 | 0.03701 | -0.01912956 | 0 | 0 | 0.02591664 | -0.01339568 | 3.3 | 180 | 0.02013126 | -0.01040535 | 2.4 | 180 | 0.02002451 | -0.01035018 | 0 | 0 | 0.02002451 | -0.01035018 | 1 | circle | green | 36.02661 | -31.19681 | 0 | 0
0.02807032 | -0.01430254 | 0 | 0 | 0.03122817 | -0.01591155 | 0 | 0 | 0.0450843 | -0.0229716 | 0 | 0 | 0.03698089 | -0.0188427 | 0 | 0 | 0.02599324 | -0.01324422 | 3.3 | 180 | 0.02018402 | -0.01028427 | 2.3 | 180 | 0.02001569 | -0.0101985 | 0 | 0 | 0.02001569 | -0.0101985 | 1 | circle | green | 37.43156 | -27.99076 | 0 | 0
0.02807013 | -0.01409735 | 0 | 0 | 0.03121104 | -0.01567477 | 0 | 0 | 0.0449523 | -0.02257589 | 0 | 0 | 0.03695029 | -0.01855713 | 0 | 0 | 0.02606568 | -0.01309068 | 3.2 | 180 | 0.02023441 | -0.0101621 | 2.3 | 180 | 0.02000682 | -0.0100478 | 0 | 0 | 0.02000682 | -0.0100478 | 1 | circle | green | 38.82678 | -24.80633 | 0 | 0
0.0280703 | -0.01389353 | 0 | 0 | 0.03119401 | -0.01543963 | 0 | 0 | 0.04482202 | -0.02218488 | 0 | 0 | 0.03691822 | -0.01827285 | 0 | 0 | 0.02613451 | -0.01293541 | 3.2 | 180 | 0.02028227 | -0.01003881 | 2.2 | 180 | 0.01999808 | -0.009898147 | 0 | 0 | 0.01999808 | -0.009898147 | 1 | circle | green | 40.21278 | -21.64332 | 0 | 0
0.02807026 | -0.01369078 | 0 | 0 | 0.03117711 | -0.01520609 | 0 | 0 | 0.04469293 | -0.0217982 | 0 | 0 | 0.0368847 | -0.01798987 | 0 | 0 | 0.02617633 | -0.01276705 | 3.2 | 180 | 0.02032803 | -0.009914643 | 2.2 | 180 | 0.01998933 | -0.009749445 | 0 | 0 | 0.01998933 | -0.009749445 | 1 | circle | green | 41.58947 | -18.50115 | 0 | 0
0.02807001 | -0.01348907 | 0 | 0 | 0.03116035 | -0.01497414 | 0 | 0 | 0.04456567 | -0.02141608 | 0 | 0 | 0.03684944 | -0.01770804 | 0 | 0 | 0.02614937 | -0.01256611 | 3.1 | 180 | 0.02037138 | -0.009789489 | 2.2 | 180 | 0.01998042 | -0.009601615 | 0 | 0 | 0.01998042 | -0.009601615 | 1 | circle | green | 42.95674 | -15.37933 | 0 | 0
0.02807017 | -0.01328869 | 0 | 0 | 0.03114436 | -0.01474405 | 0 | 0 | 0.04443971 | -0.0210382 | 0 | 0 | 0.03681306 | -0.01742766 | 0 | 0 | 0.02612248 | -0.01236664 | 3.1 | 180 | 0.02041245 | -0.009663453 | 2.1 | 180 | 0.01997199 | -0.009454934 | 0 | 0 | 0.01997199 | -0.009454934 | 1 | circle | green | 44.31608 | -12.27792 | 0 | 0
0.02807017 | -0.01308933 | 0 | 0 | 0.03112736 | -0.01451493 | 0 | 0 | 0.04431511 | -0.02066447 | 0 | 0 | 0.03677498 | -0.01714845 | 0 | 0 | 0.02609536 | -0.01216847 | 3 | 180 | 0.02045153 | -0.009536707 | 2.1 | 180 | 0.01996328 | -0.009309029 | 0 | 0 | 0.01996328 | -0.009309029 | 1 | circle | green | 45.66607 | -9.196 | 0 | 0
0.02807001 | -0.01289098 | 0 | 0 | 0.03111118 | -0.01428762 | 0 | 0 | 0.04419192 | -0.02029487 | 0 | 0 | 0.0367355 | -0.01687055 | 0 | 0 | 0.02606804 | -0.01197159 | 3 | 180 | 0.02048832 | -0.009409136 | 2.1 | 180 | 0.01995476 | -0.009164104 | 0 | 0 | 0.01995476 | -0.009164104 | 1 | circle | green | 47.00792 | -6.133462 | 0 | 0
0.02807032 | -0.0126939 | 0 | 0 | 0.03109524 | -0.01406182 | 0 | 0 | 0.04407019 | -0.01992933 | 0 | 0 | 0.03669495 | -0.01659411 | 0 | 0 | 0.02604084 | -0.01177613 | 2.9 | 180 | 0.02052325 | -0.009280979 | 2 | 180 | 0.0199463 | -0.009020076 | 0 | 0 | 0.0199463 | -0.009020076 | 1 | circle | green | 48.34149 | -3.089837 | 0 | 0
0.02806991 | -0.01249753 | 0 | 0 | 0.03107894 | -0.01383724 | 0 | 0 | 0.04394937 | -0.01956752 | 0 | 0 | 0.03665304 | -0.01631898 | 0 | 0 | 0.02601347 | -0.01158194 | 2.9 | 180 | 0.02055616 | -0.009152191 | 2 | 180 | 0.01993776 | -0.008876864 | 0 | 0 | 0.01993776 | -0.008876864 | 1 | circle | green | 49.66661 | -0.0647427 | 0 | 0
0.02806999 | -0.01230239 | 0 | 0 | 0.03106292 | -0.01361412 | 0 | 0 | 0.04383013 | -0.01920967 | 0 | 0 | 0.03660948 | -0.01604504 | 0 | 0 | 0.02598564 | -0.01138887 | 2.8 | 180 | 0.02058704 | -0.009022799 | 2 | 180 | 0.01992945 | -0.008734594 | 0 | 0 | 0.01992945 | -0.008734594 | 1 | circle | green | 50.98422 | 2.942177 | 0 | 0
0.02806998 | -0.01210821 | 0 | 0 | 0.0310472 | -0.01339246 | 0 | 0 | 0.0437125 | -0.01885573 | 0 | 0 | 0.0365649 | -0.01577256 | 0 | 0 | 0.02595828 | -0.01119731 | 2.8 | 180 | 0.0206162 | -0.008892961 | 1.9 | 180 | 0.01992109 | -0.008593118 | 0 | 0 | 0.01992109 | -0.008593118 | 1 | circle | green | 52.29375 | 5.931284 | 0 | 0
0.0280699 | -0.01191496 | 0 | 0 | 0.03103119 | -0.01317196 | 0 | 0 | 0.04359532 | -0.01850512 | 0 | 0 | 0.03651901 | -0.0155014 | 0 | 0 | 0.0259305 | -0.01100685 | 2.7 | 180 | 0.02064362 | -0.008762698 | 1.9 | 180 | 0.01991267 | -0.008452428 | 0 | 0 | 0.01991267 | -0.008452428 | 1 | circle | green | 53.59537 | 8.902892 | 0 | 0
0.02807036 | -0.0117229 | 0 | 0 | 0.03101551 | -0.01295287 | 0 | 0 | 0.04347925 | -0.01815805 | 0 | 0 | 0.03647182 | -0.01523157 | 0 | 0 | 0.02590262 | -0.0108176 | 2.7 | 180 | 0.0206693 | -0.008632032 | 1.9 | 180 | 0.01990453 | -0.008312641 | 0 | 0 | 0.01990453 | -0.008312641 | 1 | circle | green | 54.89011 | 11.8575 | 0 | 0
0.02807016 | -0.01153149 | 0 | 0 | 0.03099957 | -0.01273492 | 0 | 0 | 0.04336555 | -0.01781499 | 0 | 0 | 0.03642366 | -0.01496319 | 0 | 0 | 0.02587496 | -0.01062969 | 2.7 | 180 | 0.02069324 | -0.008500983 | 1.9 | 180 | 0.01989636 | -0.008173617 | 0 | 0 | 0.01989636 | -0.008173617 | 1 | circle | green | 56.17732 | 14.79534 | 0 | 0
0.02806993 | -0.01134099 | 0 | 0 | 0.030984 | -0.01251835 | 0 | 0 | 0.04325183 | -0.01747487 | 0 | 0 | 0.03637392 | -0.01469602 | 0 | 0 | 0.02584692 | -0.01044284 | 2.6 | 180 | 0.02071542 | -0.008369573 | 1.8 | 180 | 0.01988818 | -0.008035345 | 0 | 0 | 0.01988818 | -0.008035345 | 1 | circle | green | 57.45717 | 17.71672 | 0 | 0
0.02807029 | -0.01115161 | 0 | 0 | 0.03096883 | -0.01230313 | 0 | 0 | 0.04313934 | -0.01713816 | 0 | 0 | 0.03632324 | -0.0144303 | 0 | 0 | 0.02581883 | -0.01025717 | 2.6 | 180 | 0.02073615 | -0.008237947 | 1.8 | 180 | 0.01987999 | -0.007897816 | 0 | 0 | 0.01987999 | -0.007897816 | 1 | circle | green | 58.72983 | 20.62196 | 0 | 0
0.02807002 | -0.01096286 | 0 | 0 | 0.03095344 | -0.01208899 | 0 | 0 | 0.04302814 | -0.01680481 | 0 | 0 | 0.03627133 | -0.01416592 | 0 | 0 | 0.0257907 | -0.01007266 | 2.6 | 180 | 0.02075559 | -0.008106181 | 1.8 | 180 | 0.01987182 | -0.007761018 | 0 | 0 | 0.01987182 | -0.007761018 | 1 | circle | green | 59.99547 | 23.51139 | 0 | 0
0.02807038 | -0.01077521 | 0 | 0 | 0.03093849 | -0.01187617 | 0 | 0 | 0.04291826 | -0.01647478 | 0 | 0 | 0.03621851 | -0.01390299 | 0 | 0 | 0.02576255 | -0.009889316 | 2.5 | 180 | 0.02077357 | -0.007974228 | 1.7 | 180 | 0.01986397 | -0.007625063 | 0 | 0 | 0.01986397 | -0.007625063 | 1 | circle | green | 61.25523 | 26.38574 | 0 | 0
0.02807013 | -0.01058816 | 0 | 0 | 0.03092274 | -0.01166417 | 0 | 0 | 0.04280976 | -0.016148 | 0 | 0 | 0.03616449 | -0.01364138 | 0 | 0 | 0.02573439 | -0.009707109 | 2.5 | 180 | 0.02078995 | -0.007842047 | 1.7 | 180 | 0.01985584 | -0.007489697 | 0 | 0 | 0.01985584 | -0.007489697 | 1 | circle | green | 62.50735 | 29.24454 | 0 | 0
0.02806991 | -0.01040194 | 0 | 0 | 0.03090807 | -0.01145369 | 0 | 0 | 0.04270141 | -0.01582398 | 0 | 0 | 0.03610929 | -0.01338112 | 0 | 0 | 0.02570592 | -0.009525913 | 2.4 | 180 | 0.02080533 | -0.007709887 | 1.7 | 180 | 0.01984806 | -0.007355149 | 0 | 0 | 0.01984806 | -0.007355149 | 1 | circle | green | 63.75397 | 32.089 | 0 | 0
0.02807035 | -0.01021677 | 0 | 0 | 0.03089263 | -0.011244 | 0 | 0 | 0.04259452 | -0.01550314 | 0 | 0 | 0.0360529 | -0.01312218 | 0 | 0 | 0.02567778 | -0.009345949 | 2.4 | 180 | 0.02081925 | -0.007577586 | 1.7 | 180 | 0.01984001 | -0.007221174 | 0 | 0 | 0.01984001 | -0.007221174 | 1 | circle | green | 64.99326 | 34.91848 | 0 | 0
0.02807022 | -0.01003218 | 0 | 0 | 0.03087769 | -0.01103555 | 0 | 0 | 0.04248849 | -0.0151852 | 0 | 0 | 0.03599599 | -0.01286481 | 0 | 0 | 0.02564906 | -0.00916686 | 2.4 | 180 | 0.02083218 | -0.007445328 | 1.6 | 180 | 0.01983218 | -0.007087935 | 0 | 0 | 0.01983218 | -0.007087935 | 1 | circle | green | 66.2269 | 37.73405 | 0 | 0
0.02807016 | -0.009848368 | 0 | 0 | 0.03086326 | -0.01082832 | 0 | 0 | 0.04238398 | -0.01487035 | 0 | 0 | 0.03593763 | -0.01260866 | 0 | 0 | 0.02562069 | -0.008988975 | 2.4 | 180 | 0.02084364 | -0.007312956 | 1.6 | 180 | 0.01982442 | -0.006955364 | 0 | 0 | 0.01982442 | -0.006955364 | 1 | circle | green | 67.45454 | 40.53578 | 0 | 0
0.02807017 | -0.009665336 | 0 | 0 | 0.03084809 | -0.01062185 | 0 | 0 | 0.04227916 | -0.01455788 | 0 | 0 | 0.03587845 | -0.01235394 | 0 | 0 | 0.02559207 | -0.008812058 | 2.3 | 180 | 0.02085427 | -0.007180703 | 1.6 | 180 | 0.01981658 | -0.006823395 | 0 | 0 | 0.01981658 | -0.006823395 | 1 | circle | green | 68.67583 | 43.32367 | 0 | 0
0.02807027 | -0.009483065 | 0 | 0 | 0.03083347 | -0.01041656 | 0 | 0 | 0.04217656 | -0.01424863 | 0 | 0 | 0.03581848 | -0.01210067 | 0 | 0 | 0.02556353 | -0.008636206 | 2.3 | 180 | 0.02086376 | -0.007048466 | 1.6 | 180 | 0.01980882 | -0.006692074 | 0 | 0 | 0.01980882 | -0.006692074 | 1 | circle | green | 69.89144 | 46.09833 | 0 | 0
0.02807015 | -0.009301436 | 0 | 0 | 0.03081877 | -0.01021223 | 0 | 0 | 0.04207434 | -0.01394192 | 0 | 0 | 0.0357571 | -0.01184861 | 0 | 0 | 0.02553477 | -0.008461301 | 0 | 0 | 0.02087225 | -0.006916311 | 1.5 | 180 | 0.01980116 | -0.00656139 | 0 | 0 | 0.01980116 | -0.00656139 | 1 | circle | green | 71.10154 | 48.86009 | 0 | 0
0.02807014 | -0.009120542 | 0 | 0 | 0.03080402 | -0.01000883 | 0 | 0 | 0.04197315 | -0.0136379 | 0 | 0 | 0.03569528 | -0.0115981 | 0 | 0 | 0.02550579 | -0.008287332 | 0 | 0 | 0.02087991 | -0.006784295 | 1.5 | 180 | 0.01979329 | -0.006431228 | 0 | 0 | 0.01979329 | -0.006431228 | 1 | circle | green | 72.30515 | 51.60845 | 0 | 0
0.02806993 | -0.008940268 | 0 | 0 | 0.03078985 | -0.00980656 | 0 | 0 | 0.04187241 | -0.01333635 | 0 | 0 | 0.03563238 | -0.01134891 | 0 | 0 | 0.02547692 | -0.008114394 | 0 | 0 | 0.02088627 | -0.006652273 | 1.5 | 180 | 0.01978568 | -0.006301735 | 0 | 0 | 0.01978568 | -0.006301735 | 1 | circle | green | 73.50413 | 54.3449 | 0 | 0
0.02807017 | -0.008760803 | 0 | 0 | 0.030775 | -0.009604991 | 0 | 0 | 0.04177277 | -0.01303743 | 0 | 0 | 0.03556876 | -0.01110114 | 0 | 0 | 0.02544818 | -0.00794247 | 0 | 0 | 0.02089212 | -0.006520507 | 1.5 | 180 | 0.0197782 | -0.006172847 | 0 | 0 | 0.0197782 | -0.006172847 | 1 | circle | green | 74.69809 | 57.0694 | 0 | 0
0.02806991 | -0.008581833 | 0 | 0 | 0.03076078 | -0.009404513 | 0 | 0 | 0.04167363 | -0.01274091 | 0 | 0 | 0.03550411 | -0.01085469 | 0 | 0 | 0.02541926 | -0.007771449 | 0 | 0 | 0.02089698 | -0.006388849 | 1.5 | 180 | 0.01977036 | -0.006044406 | 0 | 0 | 0.01977036 | -0.006044406 | 1 | circle | green | 75.88536 | 59.78081 | 0 | 0
0.02807012 | -0.008403642 | 0 | 0 | 0.03074654 | -0.00920491 | 0 | 0 | 0.04157565 | -0.01244693 | 0 | 0 | 0.03543875 | -0.01060966 | 0 | 0 | 0.02539018 | -0.007601321 | 0 | 0 | 0.02090102 | -0.006257355 | 1.4 | 180 | 0.01976298 | -0.005916649 | 0 | 0 | 0.01976298 | -0.005916649 | 1 | circle | green | 77.06912 | 62.4818 | 0 | 0
0.02807017 | -0.008226021 | 0 | 0 | 0.0307323 | -0.009006166 | 0 | 0 | 0.04147887 | -0.01215547 | 0 | 0 | 0.03537239 | -0.01036595 | 0 | 0 | 0.02536126 | -0.007432171 | 0 | 0 | 0.0209044 | -0.006126078 | 1.4 | 180 | 0.01975543 | -0.00578937 | 0 | 0 | 0.01975543 | -0.00578937 | 1 | circle | green | 78.24706 | 65.1707 | 0 | 0
0.02807038 | -0.008049053 | 0 | 0 | 0.03071808 | -0.008808269 | 0 | 0 | 0.04138269 | -0.01186629 | 0 | 0 | 0.03530536 | -0.01012365 | 0 | 0 | 0.02533188 | -0.007263799 | 0 | 0 | 0.02090696 | -0.005994974 | 1.4 | 180 | 0.01974787 | -0.00566261 | 0 | 0 | 0.01974787 | -0.00566261 | 1 | circle | green | 79.41994 | 67.84827 | 0 | 0
0.02807046 | -0.007872631 | 0 | 0 | 0.03070389 | -0.008611203 | 0 | 0 | 0.04128647 | -0.01157919 | 0 | 0 | 0.03523735 | -0.009882657 | 0 | 0 | 0.02530268 | -0.007096382 | 0 | 0 | 0.02090886 | -0.005864092 | 1.4 | 180 | 0.01974046 | -0.005536404 | 0 | 0 | 0.01974046 | -0.005536404 | 1 | circle | green | 80.58855 | 70.51534 | 0 | 0
0.02807007 | -0.007696658 | 0 | 0 | 0.03068973 | -0.008414954 | 0 | 0 | 0.04119154 | -0.01129449 | 0 | 0 | 0.03516871 | -0.009643065 | 0 | 0 | 0.02527369 | -0.006929905 | 0 | 0 | 0.02091011 | -0.005733436 | 1.4 | 180 | 0.01973307 | -0.005410697 | 0 | 0 | 0.01973307 | -0.005410697 | 1 | circle | green | 81.75238 | 73.17164 | 0 | 0
0.0280702 | -0.007521388 | 0 | 0 | 0.03067562 | -0.008219507 | 0 | 0 | 0.04109728 | -0.01101198 | 0 | 0 | 0.03509944 | -0.009404867 | 0 | 0 | 0.02524426 | -0.006764178 | 0 | 0 | 0.02091071 | -0.005603008 | 1.3 | 180 | 0.01972552 | -0.005285437 | 0 | 0 | 0.01972552 | -0.005285437 | 1 | circle | green | 82.91088 | 75.81682 | 0 | 0
0.02807021 | -0.007346631 | 0 | 0 | 0.03066156 | -0.008024848 | 0 | 0 | 0.04100436 | -0.0107318 | 0 | 0 | 0.03502924 | -0.009167971 | 0 | 0 | 0.02521505 | -0.006599367 | 0 | 0 | 0.02091066 | -0.005472809 | 1.3 | 180 | 0.01971816 | -0.005160702 | 0 | 0 | 0.01971816 | -0.005160702 | 1 | circle | green | 84.06555 | 78.45236 | 0 | 0
0.02807012 | -0.007172377 | 0 | 0 | 0.03064758 | -0.007830962 | 0 | 0 | 0.04091152 | -0.01045357 | 0 | 0 | 0.03495845 | -0.008932459 | 0 | 0 | 0.02518542 | -0.006435291 | 0 | 0 | 0.02091013 | -0.005342883 | 1.3 | 180 | 0.01971082 | -0.005036438 | 0 | 0 | 0.01971082 | -0.005036438 | 1 | circle | green | 85.21584 | 81.07791 | 0 | 0
0.02806991 | -0.006998615 | 0 | 0 | 0.03063368 | -0.007637833 | 0 | 0 | 0.04081942 | -0.01017743 | 0 | 0 | 0.0348874 | -0.008698406 | 0 | 0 | 0.02515604 | -0.006272106 | 0 | 0 | 0.0209088 | -0.005213149 | 1.3 | 180 | 0.01970335 | -0.004912597 | 0 | 0 | 0.01970335 | -0.004912597 | 1 | circle | green | 86.36117 | 83.69306 | 0 | 0
0.02806994 | -0.006825414 | 0 | 0 | 0.03061986 | -0.007445448 | 0 | 0 | 0.0407281 | -0.009903341 | 0 | 0 | 0.03481514 | -0.008465561 | 0 | 0 | 0.02512659 | -0.006109718 | 0 | 0 | 0.02090407 | -0.00508298 | 1.3 | 180 | 0.01969624 | -0.004789288 | 0 | 0 | 0.01969624 | -0.004789288 | 1 | circle | green | 87.50381 | 86.30014 | 0 | 0
0.02807019 | -0.006652758 | 0 | 0 | 0.03060614 | -0.00725379 | 0 | 0 | 0.04063757 | -0.009631281 | 0 | 0 | 0.03474233 | -0.008234083 | 0 | 0 | 0.02509708 | -0.005948117 | 0 | 0 | 0.02089204 | -0.004951504 | 1.2 | 180 | 0.01968886 | -0.004666345 | 0 | 0 | 0.01968886 | -0.004666345 | 1 | circle | green | 88.64103 | 88.89659 | 0 | 0
0.02807005 | -0.006480481 | 0 | 0 | 0.03059254 | -0.007062844 | 0 | 0 | 0.04054721 | -0.009361061 | 0 | 0 | 0.03466898 | -0.008003966 | 0 | 0 | 0.02506751 | -0.005787291 | 0 | 0 | 0.02088016 | -0.004820565 | 1.2 | 180 | 0.01968169 | -0.004543875 | 0 | 0 | 0.01968169 | -0.004543875 | 1 | circle | green | 89.77512 | 91.48483 | 0 | 0
0.02807015 | -0.006308723 | 0 | 0 | 0.03057905 | -0.006872595 | 0 | 0 | 0.04045769 | -0.009092806 | 0 | 0 | 0.03459479 | -0.007775128 | 0 | 0 | 0.0250379 | -0.005627231 | 0 | 0 | 0.02086845 | -0.004690152 | 1.2 | 180 | 0.01967441 | -0.004421793 | 0 | 0 | 0.01967441 | -0.004421793 | 1 | circle | green | 90.90475 | 94.06363 | 0 | 0
0.02807018 | -0.006137398 | 0 | 0 | 0.03056504 | -0.006682886 | 0 | 0 | 0.04036904 | -0.00882648 | 0 | 0 | 0.0345201 | -0.007547638 | 0 | 0 | 0.02500794 | -0.005467854 | 0 | 0 | 0.02085658 | -0.004560181 | 1.2 | 180 | 0.01966719 | -0.004300128 | 0 | 0 | 0.01966719 | -0.004300128 | 1 | circle | green | 92.03077 | 96.63397 | 0 | 0
0.02807015 | -0.005966494 | 0 | 0 | 0.03055181 | -0.006493989 | 0 | 0 | 0.04028128 | -0.008562049 | 0 | 0 | 0.0344449 | -0.00732149 | 0 | 0 | 0.02497827 | -0.005309295 | 0 | 0 | 0.02084455 | -0.004430647 | 1.2 | 180 | 0.01966004 | -0.004178871 | 0 | 0 | 0.01966004 | -0.004178871 | 1 | circle | green | 93.15331 | 99.19613 | 0 | 0
0.02807006 | -0.005796001 | 0 | 0 | 0.03053808 | -0.006305607 | 0 | 0 | 0.04019311 | -0.00829921 | 0 | 0 | 0.03436891 | -0.007096609 | 0 | 0 | 0.02494859 | -0.005151469 | 0 | 0 | 0.02083271 | -0.004301609 | 1.2 | 180 | 0.0196528 | -0.004057977 | 0 | 0 | 0.0196528 | -0.004057977 | 1 | circle | green | 94.27173 | 101.7495 | 0 | 0
0.02806992 | -0.005625909 | 0 | 0 | 0.0305245 | -0.006117867 | 0 | 0 | 0.04010653 | -0.008038343 | 0 | 0 | 0.03429245 | -0.006873057 | 0 | 0 | 0.02491857 | -0.004994299 | 0 | 0 | 0.02082106 | -0.004173056 | 1.1 | 180 | 0.0196458 | -0.003937506 | 0 | 0 | 0.0196458 | -0.003937506 | 1 | circle | green | 95.3877 | 104.2961 | 0 | 0
0.02807007 | -0.005456269 | 0 | 0 | 0.03051109 | -0.005930754 | 0 | 0 | 0.04001959 | -0.00777902 | 0 | 0 | 0.03421554 | -0.006650827 | 0 | 0 | 0.02488888 | -0.004837908 | 0 | 0 | 0.02080927 | -0.004044912 | 1.1 | 180 | 0.01963856 | -0.00381735 | 0 | 0 | 0.01963856 | -0.00381735 | 1 | circle | green | 96.49898 | 106.8334 | 0 | 0
0.02807017 | -0.005287003 | 0 | 0 | 0.03049784 | -0.005744252 | 0 | 0 | 0.03993427 | -0.007521599 | 0 | 0 | 0.03413786 | -0.006429848 | 0 | 0 | 0.02485887 | -0.004682156 | 0 | 0 | 0.02079735 | -0.00391717 | 1.1 | 180 | 0.01963157 | -0.003697597 | 0 | 0 | 0.01963157 | -0.003697597 | 1 | circle | green | 97.60808 | 109.3645 | 0 | 0
0.02806992 | -0.00511804 | 0 | 0 | 0.03048477 | -0.005558345 | 0 | 0 | 0.03984863 | -0.007265675 | 0 | 0 | 0.03406009 | -0.006210239 | 0 | 0 | 0.02482889 | -0.004527097 | 0 | 0 | 0.02078564 | -0.003789884 | 1.1 | 180 | 0.01962435 | -0.003578144 | 0 | 0 | 0.01962435 | -0.003578144 | 1 | circle | green | 98.71268 | 111.8868 | 0 | 0
0.02807029 | -0.00494955 | 0 | 0 | 0.03047123 | -0.0053729 | 0 | 0 | 0.039764 | -0.007011466 | 0 | 0 | 0.03398125 | -0.005991811 | 0 | 0 | 0.02479892 | -0.004372719 | 0 | 0 | 0.02077381 | -0.003662982 | 1.1 | 180 | 0.01961739 | -0.003459074 | 0 | 0 | 0.01961739 | -0.003459074 | 1 | circle | green | 99.81535 | 114.4032 | 0 | 0
0.02807032 | -0.004781341 | 0 | 0 | 0.03045788 | -0.005188025 | 0 | 0 | 0.03967974 | -0.006758825 | 0 | 0 | 0.03390234 | -0.005774735 | 0 | 0 | 0.02476866 | -0.004218955 | 0 | 0 | 0.02076219 | -0.003536515 | 1.1 | 180 | 0.0196102 | -0.003340291 | 0 | 0 | 0.0196102 | -0.003340291 | 1 | circle | green | 100.9137 | 116.9113 | 0 | 0
0.02806999 | -0.004613407 | 0 | 0 | 0.03044473 | -0.005003704 | 0 | 0 | 0.03959652 | -0.006507836 | 0 | 0 | 0.03382272 | -0.005558889 | 0 | 0 | 0.02473844 | -0.004065855 | 0 | 0 | 0.02075046 | -0.003410416 | 1 | 180 | 0.01960328 | -0.003221871 | 0 | 0 | 0.01960328 | -0.003221871 | 1 | circle | green | 102.0104 | 119.4141 | 0 | 0
0.02806998 | -0.004445848 | 0 | 0 | 0.03043178 | -0.004819921 | 0 | 0 | 0.03951305 | -0.006258253 | 0 | 0 | 0.03374272 | -0.005344323 | 0 | 0 | 0.02470827 | -0.003913405 | 0 | 0 | 0.02073863 | -0.003284677 | 1 | 180 | 0.0195963 | -0.00310375 | 0 | 0 | 0.0195963 | -0.00310375 | 1 | circle | green | 103.1039 | 121.9099 | 0 | 0
0.02807029 | -0.004278647 | 0 | 0 | 0.03041839 | -0.004636559 | 0 | 0 | 0.03943066 | -0.006010264 | 0 | 0 | 0.03366237 | -0.005131026 | 0 | 0 | 0.02467815 | -0.003761596 | 0 | 0 | 0.02072687 | -0.003159317 | 1 | 180 | 0.01958928 | -0.002985919 | 0 | 0 | 0.01958928 | -0.002985919 | 1 | circle | green | 104.1942 | 124.3989 | 0 | 0
0.02807027 | -0.004111689 | 0 | 0 | 0.03040522 | -0.004453709 | 0 | 0 | 0.03934805 | -0.00576364 | 0 | 0 | 0.03358135 | -0.004918943 | 0 | 0 | 0.02464777 | -0.003610366 | 0 | 0 | 0.02071501 | -0.003034302 | 1 | 180 | 0.01958221 | -0.002868372 | 0 | 0 | 0.01958221 | -0.002868372 | 1 | circle | green | 105.2814 | 126.8813 | 0 | 0
0.02806992 | -0.003944969 | 0 | 0 | 0.03039227 | -0.004271356 | 0 | 0 | 0.03926655 | -0.005518553 | 0 | 0 | 0.03349999 | -0.004708116 | 0 | 0 | 0.02461745 | -0.003459757 | 0 | 0 | 0.02070355 | -0.002909695 | 1 | 180 | 0.01957526 | -0.002751124 | 0 | 0 | 0.01957526 | -0.002751124 | 1 | circle | green | 106.3666 | 129.3584 | 0 | 0
0.0280699 | -0.003778571 | 0 | 0 | 0.0303789 | -0.004089393 | 0 | 0 | 0.03918552 | -0.005274878 | 0 | 0 | 0.03341831 | -0.004498537 | 0 | 0 | 0.02458721 | -0.003309757 | 0 | 0 | 0.02069168 | -0.002785368 | 1 | 180 | 0.01956828 | -0.002634144 | 0 | 0 | 0.01956828 | -0.002634144 | 1 | circle | green | 107.449 | 131.8294 | 0 | 0
0.02807022 | -0.003612478 | 0 | 0 | 0.03036609 | -0.003907943 | 0 | 0 | 0.03910431 | -0.005032502 | 0 | 0 | 0.03333599 | -0.004290153 | 0 | 0 | 0.02455672 | -0.003160311 | 0 | 0 | 0.02068006 | -0.002661406 | 1 | 180 | 0.01956142 | -0.002517444 | 0 | 0 | 0.01956142 | -0.002517444 | 1 | circle | green | 108.5295 | 134.2954 | 0 | 0
0.02807022 | -0.003446589 | 0 | 0 | 0.03035286 | -0.003726863 | 0 | 0 | 0.03902426 | -0.004791576 | 0 | 0 | 0.03325338 | -0.004083001 | 0 | 0 | 0.02452599 | -0.003011413 | 0 | 0 | 0.02066836 | -0.002537755 | 1 | 180 | 0.01955453 | -0.002400995 | 0 | 0 | 0.01955453 | -0.002400995 | 1 | circle | green | 109.6073 | 136.7558 | 0 | 0
0.0280699 | -0.003280901 | 0 | 0 | 0.03034021 | -0.003546262 | 0 | 0 | 0.03894406 | -0.004551907 | 0 | 0 | 0.03317048 | -0.003877073 | 0 | 0 | 0.02449569 | -0.002863135 | 0 | 0 | 0.02065658 | -0.002414408 | 0.9 | 180 | 0.01954762 | -0.002284789 | 0 | 0 | 0.01954762 | -0.002284789 | 1 | circle | green | 110.6827 | 139.2106 | 0 | 0
0.02806994 | -0.003115481 | 0 | 0 | 0.03032716 | -0.003366009 | 0 | 0 | 0.03886505 | -0.004313629 | 0 | 0 | 0.03308698 | -0.003672321 | 0 | 0 | 0.02446482 | -0.002715349 | 0 | 0 | 0.0206449 | -0.002291376 | 0.9 | 180 | 0.01954067 | -0.002168818 | 0 | 0 | 0.01954067 | -0.002168818 | 1 | circle | green | 111.7556 | 141.66 | 0 | 0
0.02807033 | -0.00295031 | 0 | 0 | 0.03031436 | -0.003186167 | 0 | 0 | 0.03878591 | -0.004076564 | 0 | 0 | 0.03300321 | -0.003468778 | 0 | 0 | 0.0244344 | -0.002568158 | 0 | 0 | 0.02063315 | -0.002168631 | 0.9 | 180 | 0.01953371 | -0.002053075 | 0 | 0 | 0.01953371 | -0.002053075 | 1 | circle | green | 112.8261 | 144.1042 | 0 | 0
0.02807041 | -0.002785307 | 0 | 0 | 0.03030116 | -0.003006655 | 0 | 0 | 0.03870733 | -0.003840764 | 0 | 0 | 0.0329192 | -0.003266432 | 0 | 0 | 0.02440375 | -0.00242148 | 0 | 0 | 0.0206215 | -0.002046184 | 0.9 | 180 | 0.01952705 | -0.001937586 | 0 | 0 | 0.01952705 | -0.001937586 | 1 | circle | green | 113.8963 | 146.546 | 0 | 0
0.02807018 | -0.002620464 | 0 | 0 | 0.03028856 | -0.002827559 | 0 | 0 | 0.03862866 | -0.00360614 | 0 | 0 | 0.03283462 | -0.003065244 | 0 | 0 | 0.02437289 | -0.002275307 | 0 | 0 | 0.02060979 | -0.001924007 | 0.9 | 180 | 0.01952005 | -0.001822275 | 0 | 0 | 0.01952005 | -0.001822275 | 1 | circle | green | 114.9624 | 148.9805 | 0 | 0
0.02807032 | -0.002455835 | 0 | 0 | 0.03027557 | -0.002648769 | 0 | 0 | 0.03855122 | -0.003372795 | 0 | 0 | 0.03274982 | -0.002865238 | 0 | 0 | 0.02434216 | -0.002129663 | 0 | 0 | 0.02059803 | -0.001802094 | 0.9 | 180 | 0.01951336 | -0.001707198 | 0 | 0 | 0.01951336 | -0.001707198 | 1 | circle | green | 116.0284 | 151.413 | 0 | 0
0.02807016 | -0.002291347 | 0 | 0 | 0.03026319 | -0.002470362 | 0 | 0 | 0.03847372 | -0.003140582 | 0 | 0 | 0.0326648 | -0.002666404 | 0 | 0 | 0.02431122 | -0.001984507 | 0 | 0 | 0.02058637 | -0.001680451 | 0.9 | 180 | 0.01950633 | -0.001592288 | 0 | 0 | 0.01950633 | -0.001592288 | 1 | circle | green | 117.0904 | 153.8386 | 0 | 0
0.02807037 | -0.002127046 | 0 | 0 | 0.03025009 | -0.002292215 | 0 | 0 | 0.03839681 | -0.002909536 | 0 | 0 | 0.03257924 | -0.002468707 | 0 | 0 | 0.02428041 | -0.00183986 | 0 | 0 | 0.02057467 | -0.001559055 | 0.9 | 180 | 0.01949962 | -0.001477593 | 0 | 0 | 0.01949962 | -0.001477593 | 1 | circle | green | 118.1525 | 156.2626 | 0 | 0
0.02807028 | -0.001962865 | 0 | 0 | 0.03023727 | -0.002114396 | 0 | 0 | 0.03831986 | -0.002679585 | 0 | 0 | 0.0324935 | -0.002272167 | 0 | 0 | 0.02424942 | -0.001695685 | 0 | 0 | 0.02056308 | -0.00143791 | 0 | 0 | 0.0194929 | -0.001363076 | 0 | 0 | 0.0194929 | -0.001363076 | 1 | circle | green | 119.2129 | 158.6826 | 0 | 0
0.0280699 | -0.001798801 | 0 | 0 | 0.03022441 | -0.001936868 | 0 | 0 | 0.03824419 | -0.002450799 | 0 | 0 | 0.03240757 | -0.002076771 | 0 | 0 | 0.02421824 | -0.001551975 | 0 | 0 | 0.02055127 | -0.001316985 | 0 | 0 | 0.01948601 | -0.00124872 | 0 | 0 | 0.01948601 | -0.00124872 | 1 | circle | green | 120.2706 | 161.0975 | 0 | 0
0.0280699 | -0.001634885 | 0 | 0 | 0.03021184 | -0.001759639 | 0 | 0 | 0.03816783 | -0.002223023 | 0 | 0 | 0.03232113 | -0.001882492 | 0 | 0 | 0.0241872 | -0.001408744 | 0 | 0 | 0.02053959 | -0.001196295 | 0 | 0 | 0.01947912 | -0.001134529 | 0 | 0 | 0.01947912 | -0.001134529 | 1 | circle | green | 121.3266 | 163.5088 | 0 | 0
0.02807027 | -0.0014711 | 0 | 0 | 0.0301989 | -0.001582657 | 0 | 0 | 0.03809212 | -0.001996324 | 0 | 0 | 0.03223421 | -0.001689323 | 0 | 0 | 0.02415599 | -0.001265962 | 0 | 0 | 0.02052787 | -0.00107582 | 0 | 0 | 0.01947239 | -0.001020505 | 0 | 0 | 0.01947239 | -0.001020505 | 1 | circle | green | 122.3821 | 165.9181 | 0 | 0
0.02807035 | -0.001307397 | 0 | 0 | 0.03018626 | -0.001405948 | 0 | 0 | 0.03801707 | -0.001770673 | 0 | 0 | 0.03214746 | -0.001497292 | 0 | 0 | 0.02412493 | -0.001123637 | 0 | 0 | 0.02051628 | -0.0009555611 | 0 | 0 | 0.01946566 | -0.0009066276 | 0 | 0 | 0.01946566 | -0.0009066276 | 1 | circle | green | 123.4362 | 168.3241 | 0 | 0
0.02807014 | -0.001143771 | 0 | 0 | 0.03017392 | -0.001229493 | 0 | 0 | 0.03794201 | -0.001546019 | 0 | 0 | 0.03206025 | -0.001306355 | 0 | 0 | 0.02409371 | -0.0009817434 | 0 | 0 | 0.02050448 | -0.0008354937 | 0 | 0 | 0.01945893 | -0.0007928907 | 0 | 0 | 0.01945893 | -0.0007928907 | 1 | circle | green | 124.489 | 170.7272 | 0 | 0
0.02807032 | -0.000980237 | 0 | 0 | 0.03016121 | -0.001053253 | 0 | 0 | 0.03786764 | -0.001322367 | 0 | 0 | 0.03197257 | -0.001116507 | 0 | 0 | 0.02406232 | -0.0008402747 | 0 | 0 | 0.02049265 | -0.0007156191 | 0 | 0 | 0.01945221 | -0.000679286 | 0 | 0 | 0.01945221 | -0.000679286 | 1 | circle | green | 125.5405 | 173.1274 | 0 | 0
0.0280702 | -0.0008167595 | 0 | 0 | 0.03014848 | -0.0008772311 | 0 | 0 | 0.03779328 | -0.001099672 | 0 | 0 | 0.0318851 | -0.0009277616 | 0 | 0 | 0.02403077 | -0.0006992239 | 0 | 0 | 0.02048112 | -0.0005959397 | 0 | 0 | 0.01944549 | -0.0005658059 | 0 | 0 | 0.01944549 | -0.0005658059 | 1 | circle | green | 126.5909 | 175.5249 | 0 | 0
0.02807014 | -0.0006533398 | 0 | 0 | 0.03013605 | -0.0007014244 | 0 | 0 | 0.03771962 | -0.0008779339 | 0 | 0 | 0.03179686 | -0.00074008 | 0 | 0 | 0.02399939 | -0.000558592 | 0 | 0 | 0.02046922 | -0.0004764265 | 0 | 0 | 0.01943877 | -0.0004524424 | 0 | 0 | 0.01943877 | -0.0004524424 | 1 | circle | green | 127.6401 | 177.92 | 0 | 0
0.02807013 | -0.000489966 | 0 | 0 | 0.03012327 | -0.0005258036 | 0 | 0 | 0.037646 | -0.0006571133 | 0 | 0 | 0.03170885 | -0.00055348 | 0 | 0 | 0.02396786 | -0.0004183605 | 0 | 0 | 0.02045763 | -0.0003570893 | 0 | 0 | 0.0194319 | -0.000339185 | 0 | 0 | 0.0194319 | -0.000339185 | 1 | circle | green | 128.6873 | 180.3112 | 0 | 0
0.02807017 | -0.000326626 | 0 | 0 | 0.0301108 | -0.0003503709 | 0 | 0 | 0.03757242 | -0.0004371946 | 0 | 0 | 0.03162008 | -0.0003679329 | 0 | 0 | 0.02393651 | -0.0002785265 | 0 | 0 | 0.02044568 | -0.000237907 | 0 | 0 | 0.01942503 | -0.0002260307 | 0 | 0 | 0.01942503 | -0.0002260307 | 1 | circle | green | 129.7335 | 182.7002 | 0 | 0
0.02807026 | -0.000163308 | 0 | 0 | 0.03009831 | -0.0001751068 | 0 | 0 | 0.03749956 | -0.000218166 | 0 | 0 | 0.03153156 | -0.0001834453 | 0 | 0 | 0.02390468 | -0.0001390734 | 0 | 0 | 0.02043403 | -0.0001188817 | 0 | 0 | 0.01941834 | -0.0001129726 | 0 | 0 | 0.01941834 | -0.0001129726 | 1 | circle | green | 130.7799 | 185.0889 | 0 | 0
0.02807007 | -6.875184e-18 | 0 | 0 | 0.03008547 | -7.368814e-18 | 0 | 0 | 0.03742676 | -9.166912e-18 | 0 | 0 | 0.03144264 | -7.701226e-18 | 0 | 0 | 0.02387304 | -5.847209e-18 | 0 | 0 | 0.0204222 | -5.001995e-18 | 0 | 0 | 0.01941166 | -4.754485e-18 | 0 | 0 | 0.01941166 | -4.754485e-18 | 1 | circle | green | 131.8256 | 187.4758 | 0 | 0

## Charts
LEGEND:
triangle(cyan): Fibre tensile failure
x(green): Fibre kinking when I3>0
x(red): Fibre kinking when I3<0
o(green): Matrix cracking when I3>0
o(red): Matrix cracking when I3<0